## 25.8.20
低价内金黄-全合规25.8.20
| 聚酯金黄-1 | 聚酯金黄-2
RJ173M | 37.01 | 37.01
RJ561 | 28.2 | 28.2
RF950 |  | 5
RY460 | 5 | 5
AC040 | 0.15 | 0.15
TF100 | 1.35 | 1.35
TF100 | 2 | 2
AZ135 | 0.15 | 0.15
TM004 | 1.35 | 1.35
RA009 | 0.25 | 0.25
AL800 | 0.3 | 0.3
TM004 | 1.2 | 1.2
TZ425 | 1.5 | 1.5
TF100 | 18 | 18
合计 | 96.46 | 101.46
粘度
固含
外观 | 浅色 | 浅金黄
MEK | <50 | 50
粉末
佳仪滑度
50KG | X | 少许腐蚀点
T弯 | X | 15mm
电腐蚀 | X | 3级
附着力 | 1级 | 1级
硬度 | 2H | 2H
刮伤 | 850 | 850
BOX | 4角完好 | 4角完好
121*60水煮后BOX | 4角完好 | 4角完好
121℃*60min水煮 | 2级 | 2级
121℃*60min蒸汽煮 | 2级 | 2级
121℃*60min-3%盐 | 2级 | 2级
121℃*60min-2H | 2级 | 2级
121℃*60min-3H | 2级 | 2级
121℃*60min -三合一S | 3-4级 | 3-4级

## 25.8.28
低价内金黄-全合规25.8.28
| 聚酯金黄-1 | 聚酯金黄-2
IR557 | 37.01 | 37.01
RJ561 | 28.2 | 28.2
RF950 |  | 5
RY460 | 5 | 5
AC040 | 0.15 | 0.15
tf100 | 1.35 | 1.35
TF100 | 2 | 2
AZ135 | 0.15 | 0.15
TM004 | 1.35 | 1.35
RA009 | 0.25 | 0.25
IA8000 | 1.21 | 1.21
TF022 | 5.33 | 5.33
TZ425 | 1.5 | 1.5
TF100 | 18 | 18
合计 | 101.5 | 106.5
粘度
固含
外观 | 浅色 | 浅金黄
MEK | <50 | <50
粉末
佳仪滑度
50KG | X | 少许点
T弯 | X | X
电腐蚀 | X | 3级
附着力 | 1级 | 1级
硬度 | 2H | 2H
刮伤 | 850 | 850
BOX | 4角完好 | 4角完好
121*60水煮后BOX | 4角完好 | 4角完好
121℃*60min水煮 | 2级 | 2级
121℃*60min蒸汽煮 | 2级 | 2级
121℃*60min-3%盐 | 2级 | 2级
121℃*60min-2H | 2级 | 2级
121℃*60min-3H | 2级 | 2级
121℃*60min -三合一S | 3-4级 | 3-4级

## 25.8.28-1
低价内金黄-全合规25.8.28
| 聚酯金黄-4 | 聚酯金黄-5 |  | 聚酯金黄-6
RJ173M | 37.01 | 37.01 | IR557 | 37.01
RJ561 | 28.2 | 28.2 |  | 28.2
RF950 | 5 | 10 |  | 10
RY460 | 5 | 5 |  | 5
AC040 | 0.15 | 0.15 |  | 0.15
tf100 | 1.35 | 1.35 |  | 1.35
TF100 | 2 | 2 |  | 2
AZ135 | 0.15 | 0.15 |  | 0.15
TM004 | 1.35 | 1.35 |  | 1.35
RA009 | 0.25 | 0.25 |  | 0.25
IA8000 | 1.21 | 1.21 |  | 1.21
TF022 | 5.33 | 5.33 |  | 5.33
TZ425 | 1.5 | 1.5 |  | 1.5
TF100 | 18 | 18 |  | 18
合计 | 106.5 | 111.5 |  | 111.5
粘度
固含
外观
MEK | 50C | 50C |  | 50C
粉末
佳仪滑度
50KG | 少许腐蚀点 | 少许腐蚀点 |  | 少许腐蚀点
T弯 | 15-20mm | 15-20mm |  | 15-20mm
电腐蚀 | 3级 | 3级 |  | 3级
附着力 | 1级 | 1级 |  | 3级
硬度 | 2H | 2H |  | 2H
刮伤 | 850 | 850 |  | 850
BOX | 4角完好 | 4角完好 |  | 4角完好
121*60水煮后BOX | 4角完好 | 4角完好 |  | 4角完好
121℃*60min水煮 | 2级 | 2级 |  | 2级
121℃*60min蒸汽煮 | 2级 | 2级 |  | 2级
121℃*60min-3%盐 | 2级 | 2级 |  | 2级
121℃*60min-2H | 2级 | 2级 |  | 2级
121℃*60min-3H | 2级 | 2级 |  | 2级
121℃*60min -三合一S | 3-4级 | 3-4级 |  | 3-4级

## 25.9.17
低价内金黄-全合规25.9.17
| 808-1 | 808-2 | 808-3 | 808-4 | 3144-808
IR909 | 37.01
RJ173M |  | 37.01
IR557 |  |  | 37.01
R170M |  |  |  | 37.01
RJ561 | 28.2 | 28.2 | 28.2 | 28.2
RF950 | 10 | 10 | 10 | 10
RY460 | 5 | 5 | 5 | 5
AC040 | 0.15 | 0.15 | 0.15 | 0.15
TF100 | 1.35 | 1.35 | 1.35 | 1.35
TF100 | 2 | 2 | 2 | 2
AZ135 | 0.15 | 0.15 | 0.15 | 0.15
TM004 | 1.35 | 1.35 | 1.35 | 1.35
RA009 | 0.25 | 0.25 | 0.25 | 0.25
IA8000 | 1.21 | 1.21 | 1.21 | 1.21
TF022 | 5.33 | 5.33 | 5.33 | 5.33
TZ425 | 1.5 | 1.5 | 1.5 | 1.5
TF100 | 18 | 18 | 18 | 18
合计 | 111.5 | 111.5 | 111.5 | 111.5
粘度 | 粘度低 |  |  | 粘度低
固含
外观 | 50C | 50C | 50C | 50C
MEK
粉末
佳仪滑度 | 少许腐蚀点 | 少许腐蚀点 | 少许腐蚀点 | 少许腐蚀点
50KG | 15-20mm | 15-20mm | 15-20mm | 15-20mm
T弯 | 3级 | 3级 | 3级 | 3级
电腐蚀 | 1级 | 1级 | 1级 | 1级
附着力 | 2H | 2H | 2H | 2H
硬度 | 850 | 850 | 850 | 850
刮伤 | 4角完好 | 4角完好 | 4角完好 | 4角完好
BOX | 4角完好 | 4角完好 | 4角完好 | 2角完好
121*60水煮后BOX | 2级 | 2级 | 2级 | 2级
121℃*60min水煮 | 2级 | 2级 | 2级 | 2级
121℃*60min蒸汽煮 | 2级 | 2级 | 2级 | 2级
121℃*60min-3%盐 | 2级 | 2级 | 2级 | 2级
121℃*60min-2H | 2级 | 2级 | 2级 | 2级
121℃*60min-3H | 2级 | 3-4级 | 3级 | 3级
121℃*60min -三合一S | 2级 | 3-4级 | 3级 | 3级

## 25.9.18
低价内金黄-全合规25.9.18
| 808-4 | 百分比 | 500克 | 808-5 | 百分比 | 500克
IR909 | 37.01 | 34.75117 | 173.7559
IR557 |  | 0 | 0 | 37.01 | 33.19283 | 165.9641
RJ561 | 28.2 | 26.47887 | 132.3944 | 28.2 | 25.29148 | 126.4574
RF516 | 10 | 9.389671 | 46.94836 | 10 | 8.96861 | 44.84305
RY460 | 5 | 4.694836 | 23.47418 | 5 | 4.484305 | 22.42152
AC040 | 0.15 | 0.1408451 | 0.7042254 | 0.15 | 0.1345291 | 0.6726457
TF100 | 1.35 | 1.267606 | 6.338028 | 1.35 | 1.210762 | 6.053812
TF100 | 2 | 1.877934 | 9.389671 | 2 | 1.793722 | 8.96861
AZ135 | 0.15 | 0.1408451 | 0.7042254 | 0.15 | 0.1345291 | 0.6726457
TM004 | 1.35 | 1.267606 | 6.338028 | 1.35 | 1.210762 | 6.053812
RA009 | 0.25 | 0.2347418 | 1.173709 | 0.25 | 0.2242152 | 1.121076
IA8000 | 1.21 | 1.13615 | 5.680751 | 1.21 | 1.085202 | 5.426009
TF022 | 5.33 | 5.004695 | 25.02347 | 5.33 | 4.780269 | 23.90135
TZ425 | 1.5 | 1.408451 | 7.042254 | 1.5 | 1.345291 | 6.726457
TF100 | 18 | 16.90141 | 84.50704 | 18 | 16.1435 | 80.71749
合计 | 111.5 | 104.6948 | 523.4742 | 111.5 | 100 | 500
粘度
固含
外观
MEK
粉末
佳仪滑度
50KG
T弯
电腐蚀 |  |  | 3级 |  |  | 2级
附着力
硬度
刮伤
BOX
121*60水煮后BOX
121℃*60min水煮 |  |  | 2级 |  |  | 2级
121℃*60min蒸汽煮 |  |  | 2级 |  |  | 2级
121℃*60min-3%盐 |  |  | 2级 |  |  | 2级
121℃*60min-2H |  |  | 2级 |  |  | 2级
121℃*60min-3H |  |  | 2级 |  |  | 2级
121℃*60min -三合一S |  |  | 2级 |  |  | 2级
Note on D3: 王琼: 陈志全搭配G1有机按813+815测试

## 25.9.19
低价内金黄-全合规25.9.19
| 808-1 | 808-2 |  | 808-3 | 3144-808
IR909 | 37.01
RJ173M |  | 37.01
IR557 |  |  | 37.01
R170M |  |  |  | 37.01
RJ561 | 28.2 | 28.2 |  | 28.2
RF950 | 10 | 10 |  | 10
RY460 | 5 | 5 |  | 5
10%AC040 | 1.5 | 1.5 |  | 1.5
TF100 | 2 | 2 |  | 2
AZ135 | 0.15 | 0.15 |  | 0.15
TM004 | 1.35 | 1.35 |  | 1.35
RA009 | 0.25 | 0.25 |  | 0.25
IA8000 | 1.21 | 1.21 |  | 1.21
TF022 | 5.33 | 5.33 |  | 5.33
TZ425 | 1.5 | 1.5 |  | 1.5
TF100 | 18 | 18 |  | 18
合计 | 111.5 | 111.5 |  | 111.5
粘度
固含
外观
MEK
粉末
佳仪滑度
50KG
T弯
电腐蚀
附着力
硬度
刮伤
BOX
121*60水煮后BOX
121℃*60min水煮 | 2-3级
121℃*60min蒸汽煮
121℃*60min-3%盐
121℃*60min-2H
121℃*60min-3H
121℃*60min -三合一S | 2-3级

## 25.9.28
低价内金黄-全合规25.9.28
| 808-4-A | 百分比 | 500克
IR909 | 37.01 | 33.64545 | 168.2273
RJ561 | 28.2 | 25.63636 | 128.1818
RF516 | 10 | 9.090909 | 45.45455
RY460 | 5 | 4.545455 | 22.72727
TF100 | 2 | 1.818182 | 9.090909
AZ135 | 0.15 | 0.1363636 | 0.6818182
TM004 | 1.35 | 1.227273 | 6.136364
RA009 | 0.25 | 0.2272727 | 1.136364
IA800 | 1.21 | 1.1 | 5.5
TF022 | 5.33 | 4.845455 | 24.22727
TZ425 | 1.5 | 1.363636 | 6.818182
TF100 | 18 | 16.36364 | 81.81818
合计 | 110 | 100 | 500
粘度
固含
外观
MEK
粉末
佳仪滑度
50KG
T弯
电腐蚀 |  |  | 3级
附着力
硬度
刮伤
BOX
121*60水煮后BOX
121℃*60min水煮 |  |  | 2级
121℃*60min蒸汽煮 |  |  | 2级
121℃*60min-3%盐 |  |  | 2级
121℃*60min-2H |  |  | 2级
121℃*60min-3H |  |  | 2级
121℃*60min -三合一S |  |  | 2级
Note on D3: 王琼: 陈志全搭配G1有机按813+815测试

## 25.10.13
低价内金黄-全合规25.10.13
| 808-4 | 百分比 | 500克
IR909 | 37.01 | 34.75117 | 173.7559
RJ561 | 28.2 | 26.47887 | 132.3944
RF516 | 10 | 9.389671 | 46.94836
RY460 | 5 | 4.694836 | 23.47418
AC040 | 0.15 | 0.1408451 | 0.7042254
TF100 | 1.35 | 1.267606 | 6.338028
TF100 | 2 | 1.877934 | 9.389671
AZ135 | 0.15 | 0.1408451 | 0.7042254
TM004 | 1.35 | 1.267606 | 6.338028
RA009 | 0.25 | 0.2347418 | 1.173709
IA8000 | 1.21 | 1.13615 | 5.680751
TF022 | 5.33 | 5.004695 | 25.02347
TZ425 | 1.5 | 1.408451 | 7.042254
TF100 | 18 | 16.90141 | 84.50704
合计 | 111.5 | 104.6948 | 523.4742
粘度
固含
外观
MEK | 50C |  | 50C
粉末
佳仪滑度
50KG | 少许腐蚀点 |  | 少许腐蚀点
T弯 | 15-20mm |  | 15-20mm
电腐蚀 | 3级 |  | 3级
附着力 | 1级 |  | 1级
硬度 | 2H |  | 2H
刮伤 | 850 |  | 850
BOX | 4角完好 |  | 4角完好
121*60水煮后BOX | 4角完好 |  | 4角完好
121℃*60min水煮 | 2级 |  | 2级
121℃*60min蒸汽煮 | 2级 |  | 2级
121℃*60min-3%盐 | 2级 |  | 2级
121℃*60min-2H | 2级 |  | 2级
121℃*60min-3H | 2级 |  | 2级
121℃*60min -三合一S | 3-4级 |  | 3-4级
Note on D3: 王琼: 1、陈志全搭配G1有机按813+815测试25.10.13-面涂有机测试合格 2、3144-808对标测试分别为单涂12-14克；双涂12-14克 25.10.14

## 25.11.11
3NX240122-3-义乌42%-25.11.11
序号 | 原料代码 | 物料比例 | 固含 | 250克
1 | IR909 | 35 | 14 | 87.5
2 | IR868 | 10 | 4 | 25
3 | RJ561 | 25 | 15 | 62.5
4 | RF516 | 8.6 | 5.16 | 21.5
5 | RY460 | 4.5 | 2.7 | 11.25
6 | RY075N | 1.5 | 1.125 | 3.75
7 | AC040 | 0.13 |  | 0.325
8 | TF100 | 1.1 |  | 2.75
9 | AZ135 | 0.15 |  | 0.375
10 | TM004 | 1.45 |  | 3.625
11 | RA009 | 0.15 |  | 0.375
12 | IA800 | 1.2 | 0.3 | 3
13 | TF022 | 4 |  | 10
14 | TZ425 | 1 |  | 2.5
15 | TF100 | 6.22 |  | 15.55
18 | 合计 | 100 | 42.285 | 250
| 补加100# |  |  | 10.2克
| 粘度 | 134S
| 固含 | 40.15%
按205*12min;镀锡-18#（42%；膜厚12-14克）
1 | 涂膜外观 | 金黄
2 | MEK | 55C
3 | 50KG | 合格
4 | T弯平均值 | 零星点状
5 | BOX | 4角完好
6 | BOX-121/60水煮 | 3-4角完好
7 | 附着力 | 1级
8 | 三圈硫酸铜 | 零星点状
9 | 度系数最终值 | 0.06
10 | 刮伤 | 1050
11 | 硬度 | 2H
12 | 121/60水煮 | 2级
13 | 121/60蒸汽 | 2级
14 | 126/60水煮 | 2级
15 | 126/60蒸汽 | 2级
16 | 3H | 2级
17 | 2H | 2级
18 | S | 2级
19 | 3%盐 | 2级