## Sheet1
序号 | 配方ID | 线棒号 | IR190(9型环氧树脂36%固含） | RF401(PR401) | RF160(PR33160G) | IR809 55%(PR309 稀释55%) | RF516（PR516） | RF950（PR8219-50） | RF956（PR8219-65） | RH601（SM601RX75) | 住友55754G | 1510蜡25%工作液 | AZ088（BYK088) | 外加正丁醇 | 补加混合液（乙二醇单丁醚：二甲苯=2:1） | 10%磷酸 | T弯(mm) | MEK擦拭(次) | 水煮（等级）
1 | R01-01 | 14# | 66 | 0 | 0 | 0.13 | 2.61 | 0 | 1.5 | 0 | 0 | 0.78 | 0.06 | 1.5 | 1.25592 | 0 | —— | 2 | 4
2 | R01-02 | 14# | 66 | 0.93 | 0 | 0 | 0.44 | 6.29 | 6.6 | 0 | 0.33 | 2.99 | 0.06 | 5.4 | 1.296261 | 2.358074 | —— | 3 | 4
3 | R01-03 | 14# | 66 | 0 | 0 | 0.43 | 2.2 | 4.91 | 0 | 0.46 | 0 | 2.09 | 0.06 | 0.06 | 3.324729 | 0 | —— | 8 | 4
4 | R01-04 | 14# | 66 | 0.31 | 11.7 | 0 | 0 | 0.42 | 0 | 0 | 0 | 2.98 | 0.06 | 3.67 | 6.23388 | 1.781014 | 15.105 | 10 | 3
5 | R01-05 | 14# | 66 | 0 | 0.96 | 0.51 | 6.12 | 3.19 | 6.74 | 3.18 | 1.2 | 3.59 | 0.06 | 7.15 | 6.409659 | 2.501491 | —— | 16 | 3
6 | R01-06 | 14# | 66 | 0 | 1.02 | 0.5 | 0 | 0.21 | 3.9 | 2.2 | 0 | 0.68 | 0.06 | 0.35 | 6.100298 | 0.3454657 | —— | 3 | 4
7 | R01-07 | 14# | 66 | 2.35 | 0 | 0 | 0 | 0 | 0 | 0.4 | 0.91 | 2.05 | 0.06 | 0.55 | 2.444912 | 0 | —— | 15 | 4
8 | R01-08 | 14# | 66 | 0 | 1.11 | 0.19 | 0 | 0.82 | 6.5 | 0 | 0 | 0.68 | 0.06 | 5.73 | 0.9480702 | 0 | —— | 7 | 4
9 | R01-09 | 14# | 66 | 2.64 | 0 | 0 | 6.42 | 5.91 | 0 | 0 | 0.09 | 2.56 | 0.06 | 4.76 | 2.431584 | 1.56919 | —— | 36 | 2
10 | R01-10 | 14# | 66 | 2.1 | 0 | 0.2 | 0 | 0 | 5.33 | 1.67 | 0 | 2.76 | 0.06 | 5.96 | 0.1087252 | 2.013986 | —— | 3 | 3
11 | R01-11 | 14# | 66 | 0 | 2.73 | 0.56 | 5.61 | 4.78 | 3.34 | 0 | 0 | 1 | 0.06 | 8.92 | 2.049151 | 0 | —— | 18 | 2
12 | R01-12 | 14# | 66 | 0 | 0.28 | 0 | 0.48 | 6.58 | 2.37 | 0 | 0 | 0.96 | 0.06 | 3.86 | 0.8037358 | 0 | —— | 14 | 3
13 | R01-13 | 14# | 66 | 0 | 0 | 0.41 | 6.25 | 0 | 0 | 2.51 | 0 | 0.66 | 0.06 | 0.73 | 5.881076 | 0 | —— | 40 | 4
14 | R01-14 | 14# | 66 | 2.22 | 0 | 0 | 0 | 1.24 | 2.35 | 0 | 0.44 | 1.72 | 0.06 | 0.74 | 2.282014 | 1.838462 | —— | 30 | 3
15 | R01-15 | 14# | 66 | 0 | 2.89 | 0.41 | 6.6 | 0 | 0 | 0.22 | 0 | 0.7 | 0.06 | 3.49 | 3.696797 | 0.178623 | 11.28 | 20 | 3
16 | R01-16 | 14# | 66 | 0 | 2.57 | 0.42 | 0 | 0.31 | 0 | 0.32 | 1.1 | 1.07 | 0.06 | 1.84 | 2.058693 | 0.1607288 | —— | 8 | 4
17 | R01-17 | 14# | 66 | 1.35 | 3.79 | 0.41 | 6.1 | 0 | 0.24 | 3.11 | 1.51 | 3.04 | 0.06 | 11.36 | 0.5170392 | 2.329463 | —— | 12 | 2
18 | R01-18 | 14# | 66 | 2.29 | 0 | 0 | 4.39 | 3.91 | 4.01 | 2.67 | 0.91 | 1.38 | 0.06 | 12.02 | 1.314373 | 0 | —— | 14 | 3
19 | R01-19 | 14# | 66 | 1.05 | 6.19 | 0.31 | 6.01 | 5.43 | 0 | 2.79 | 0 | 3.2 | 0.06 | 7.85 | 5.959837 | 2.038656 | —— | 37 | 4
20 | R01-20 | 14# | 66 | 2 | 0 | 0.41 | 0 | 5 | 0 | 2.9 | 1.2 | 1.74 | 0.06 | 0.64 | 5.734937 | 2.242102 | —— | 18 | 2
21 | R01-21 | 14# | 66 | 2.45 | 0 | 0 | 0 | 0.5 | 0 | 0.45 | 0.9 | 0.94 | 0.06 | 0.25 | 2.938799 | 0.6371208 | —— | 8 | 3
22 | R01-22 | 14# | 66 | 1.44 | 9.42 | 0.32 | 0 | 4.52 | 0 | 2.1 | 0.68 | 1.84 | 0.06 | 5.25 | 7.996585 | 2.378808 | —— | 29 | 2
23 | R01-23 | 14# | 66 | 1.08 | 5.95 | 0.42 | 2.18 | 2.67 | 2.71 | 2.05 | 0.72 | 1.82 | 0.06 | 4.7 | 8.535012 | 1.491076 | —— | 24 | 3
24 | R01-24 | 14# | 66 | 1.3 | 5.92 | 0.4 | 2.18 | 2.59 | 2.71 | 2.11 | 0.79 | 1.89 | 0.06 | 4.7 | 8.535012 | 1.491076 | 18.5 | 25 | 3
25 | R01-25 | 14# | 66 | 1.27 | 5.93 | 0.41 | 2.19 | 3.34 | 2.72 | 2.17 | 0.73 | 1.82 | 0.06 | 4.7 | 8.535012 | 1.491076 | 15.71 | 33 | 1
26 | R01-23 | 10# | 66 | 1.08 | 5.95 | 0.42 | 2.18 | 2.67 | 2.71 | 2.05 | 0.72 | 1.82 | 0.06 | 4.7 | 8.535012 | 1.491076 | —— | 30 | 2
27 | R01-23 | 18# | 66 | 1.08 | 5.95 | 0.42 | 2.18 | 2.67 | 2.71 | 2.05 | 0.72 | 1.82 | 0.06 | 4.7 | 8.535012 | 1.491076 | —— | 22 | 2
28 | R02-01 | 14# | 66.03 | 0.71 | 0 | 0 | 6.5 | 3.79 | 7.01 | 1.27 | 0 | 3.25 | 0.06 | 6.78 | 4.43 | 1.91 | —— | —— | ——
29 | R02-02 | 14# | 66.01 | 0 | 10.97 | 0.39 | 0 | 1.6 | 1.99 | 0 | 0 | 3.06 | 0.06 | 0.93 | 9.8 | 2.48 | 13.39333 | 20 | 3
30 | R02-03 | 14# | 66.04 | 0.1 | 0 | 0 | 0.44 | 6.53 | 0 | 0 | 0 | 1.14 | 0.06 | 2.38 | 0.31 | 0 | 12.67333 | 8 | 4
31 | R02-04 | 14# | 66.11 | 2.54 | 0 | 0 | 0 | 1.04 | 6.88 | 0 | 0.1 | 2.62 | 0.06 | 7.12 | 0.1 | 0.72 | 15.21667 | 8 | 3
32 | R02-05 | 14# | 66.01 | 0.59 | 7.87 | 0.47 | 6.62 | 0 | 0 | 0.6 | 0 | 3.1 | 0.06 | 9.84 | 1.99 | 1.5 | 16.13333 | 45 | 2
33 | R02-06 | 14# | 66.1 | 2.31 | 0 | 0.49 | 0 | 0 | 0 | 2.13 | 0 | 0.65 | 0.06 | 2.47 | 0.62 | 1.94 | 14.11667 | 7 | 4
34 | R02-07 | 14# | 65.98 | 0.63 | 5.67 | 0.2 | 4.87 | 6.67 | 0 | 0.51 | 0 | 3.17 | 0.06 | 9.37 | 0.86 | 2.13 | 15.615 | 70 | 3
35 | R02-08 | 14# | 65.92 | 0 | 0 | 0.41 | 4.18 | 0 | 5.89 | 0 | 0 | 0.67 | 0.06 | 3.7 | 4.3 | 0 | 12.90333 | 4 | 4
36 | R02-09 | 14# | 66.02 | 0.49 | 11.71 | 0.29 | 0 | 0 | 0 | 0 | 0 | 0.89 | 0.06 | 10.5 | 1.63 | 0.19 | 10.78333 | 83 | 1
37 | R02-10 | 14# | 66 | 0 | 1.35 | 0 | 0.71 | 6.1 | 6.5 | 0 | 0.24 | 2.92 | 0.06 | 7.78 | 0.07 | 1.35 | 12.31 | 27 | 3
38 | R02-11 | 14# | 66.1 | 2.69 | 0 | 0 | 0.27 | 6.58 | 6.03 | 2.83 | 1.21 | 0.8 | 0.06 | 2.96 | 11.2 | 0.23 | 12.91 | 65 | 2
39 | R02-12 | 14# | 66.11 | 0.11 | 7.46 | 0 | 0.17 | 6.41 | 4.47 | 3.16 | 0 | 3.42 | 0.06 | 6.4 | 9.37 | 0.93 | 12.78 | 36 | 2
40 | R02-13 | 14# | 66.05 | 0.83 | 11.24 | 0.31 | 0 | 0 | 0 | 2.97 | 0 | 3.18 | 0.06 | 12.22 | 0.51 | 2.1 | 12.47 | 71 | 2
41 | R02-14 | 14# | 65.98 | 1.19 | 8.74 | 0.4 | 6.04 | 0 | 0 | 2.7 | 0 | 3.47 | 0.06 | 0.27 | 14.43 | 1.79 | 15.60333 | 46 | 2
42 | R02-15 | 14# | 66.2 | 2.24 | 7.25 | 0.44 | 0 | 0 | 4.61 | 2.34 | 0 | 2.43 | 0.06 | 2.52 | 10.92 | 2.36 | 13.01333 | 57 | 2
43 | R02-16 | 14# | 65.98 | 0.84 | 0 | 0 | 1.83 | 4.87 | 4.47 | 0 | 0 | 1.73 | 0.06 | 1.77 | 4.52 | 1.46 | 11.4 | 20 | 3
44 | R02-16 | 10# | 65.98 | 0.84 | 0 | 0 | 1.83 | 4.87 | 4.47 | 0 | 0 | 1.73 | 0.06 | 1.77 | 4.52 | 1.46 | 13.43667 | 66 | 4
45 | R02-16 | 18# | 65.98 | 0.84 | 0 | 0 | 1.83 | 4.87 | 4.47 | 0 | 0 | 1.73 | 0.06 | 1.77 | 4.52 | 1.46 | 12.22 | 24 | 3
46 | R03-01 | 14# | 66.04 | 0 | 0.1 | 0.15 | 6.43 | 3.1 | 6.32 | 2.09 | 0.51 | 3.29 | 0.06 | 3.79 | 6.78 | 2.16 | 17.07667 | 14 | 4
47 | R03-02 | 14# | 66.02 | 0.34 | 11.81 | 0.41 | 0 | 0 | 0 | 0.11 | 0 | 2.91 | 0.06 | 1.24 | 9.74 | 0.61 | 14.295 | 52 | 2
48 | R03-03 | 14# | 66.01 | 0 | 4.4 | 0.39 | 0 | 5.68 | 6.35 | 0 | 0 | 3.17 | 0.06 | 7.83 | 1.83 | 2.18 | 14.43 | 18 | 4
49 | R03-04 | 14# | 66.03 | 2.75 | 0 | 0 | 0 | 0.68 | 6.09 | 0 | 0 | 2.55 | 0.06 | 0.75 | 4.88 | 1.81 | 15.445 | 12 | 3
50 | R03-05 | 14# | 66.04 | 0.62 | 10.6 | 0.31 | 5.89 | 0 | 0 | 2.72 | 0 | 3.54 | 0.06 | 12.53 | 2.59 | 2.76 | 16.36 | 40 | 3
51 | R03-06 | 14# | 65.99 | 2.51 | 0 | 0.1 | 6.43 | 6.01 | 0 | 0 | 0 | 2.9 | 0.06 | 4.62 | 2.84 | 0.8 | 18.46 | 110 | 4
52 | R03-07 | 14# | 66.07 | 0.56 | 10.91 | 0 | 0.54 | 4.84 | 0 | 0 | 0 | 1.1 | 0.06 | 11.53 | 1.32 | 0 | 14.115 | 79 | 1
53 | R03-08 | 14# | 65.98 | 0 | 0 | 0.41 | 4.53 | 0 | 6.59 | 0 | 0 | 1.1 | 0.06 | 1.41 | 8.13 | 0 | 14.625 | 10 | 4
54 | R03-09 | 14# | 66 | 2.22 | 0 | 0.54 | 0 | 0 | 0 | 1.62 | 0 | 0.58 | 0.06 | 2.11 | 0.82 | 1.95 | 12.21 | 4 | 4
55 | R03-10 | 14# | 66.1 | 2.24 | 6.5 | 0.43 | 5.96 | 0 | 0.76 | 0 | 0.36 | 3.11 | 0.06 | 1.36 | 10.51 | 1.02 | 17.215 | 90 | 4
56 | R03-11 | 14# | 66.02 | 2.29 | 0 | 0.5 | 0 | 5.85 | 6.7 | 2.65 | 0 | 2.01 | 0.06 | 11.42 | 0.93 | 0.59 | 17.45 | 5 | 4
57 | R03-12 | 14# | 66 | 0 | 1.97 | 0 | 0 | 1.45 | 5.94 | 3.29 | 1.54 | 1.66 | 0.06 | 11.34 | 0.92 | 0 | 17.385 | 4 | 4
58 | R03-13 | 14# | 66.09 | 2.57 | 8.27 | 0.3 | 1.95 | 0 | 1.05 | 0 | 0.57 | 0.76 | 0.06 | 11.92 | 0.03 | 1.58 | 14.26 | 57 | 2
59 | R03-14 | 14# | 65.97 | 0 | 0 | 0 | 1.9 | 6.48 | 6.28 | 2.83 | 0 | 2.49 | 0.06 | 2.74 | 7.88 | 0.21 | 16.365 | 7 | 4
60 | R03-15 | 14# | 66.09 | 1.22 | 11.32 | 0 | 0 | 2.26 | 0 | 0 | 0 | 0.91 | 0.06 | 0.9 | 12.69 | 0 | 14.845 | 20 | 2
61 | R03-16 | 14# | 66.15 | 1.22 | 5 | 0.39 | 2.3 | 0 | 3.21 | 2.08 | 0.81 | 2.25 | 0.06 | 10.75 | 1.32 | 0.31 | 16.39 | 25 | 3
62 | R03-16 | 10# | 66.15 | 1.22 | 5 | 0.39 | 2.3 | 0 | 3.21 | 2.08 | 0.81 | 2.25 | 0.06 | 10.75 | 1.32 | 0.31 | 17.0325 | 52 | 4
63 | R03-16 | 18# | 66.15 | 1.22 | 5 | 0.39 | 2.3 | 0 | 3.21 | 2.08 | 0.81 | 2.25 | 0.06 | 10.75 | 1.32 | 0.31 | 15.05 | 27 | 3
64 | R4-01 | 14# | 66.13 | 0.51 | 11.8 | 0.29 | 2.92 | 7.85 | 0 | 0 | 0 | 3.44 | 0.06 | 3.85 | 12.71 | 0 | 17 | 40 | 3
65 | R4-02 | 14# | 66.01 | 3.14 | 12.92 | 0.69 | 5.38 | 0 | 0.81 | 3.91 | 1.52 | 4.08 | 0.06 | 5.94 | 17.53 | 2.91 | 20.04 | 93 | 4
66 | R4-03 | 14# | 66.13 | 3.35 | 13.29 | 0.62 | 0 | 1.4 | 0 | 0 | 0 | 1.23 | 0.06 | 11.76 | 5.07 | 1.05 | 18.2125 | 60 | 2
67 | R4-04 | 14# | 66.07 | 2.69 | 0 | 0.1 | 8.2 | 8.81 | 4.35 | 0 | 0.21 | 3.41 | 0.06 | 1.38 | 10.8 | 2.83 | 24.1325 | 250 | 2
68 | R4-05 | 14# | 66.17 | 0.66 | 12.81 | 0.21 | 7.35 | 0 | 0.84 | 0 | 0 | 2.81 | 0.06 | 12.52 | 5.53 | 1.45 | 20.445 | 90 | 4
69 | R4-06 | 14# | 65.85 | 0 | 2.62 | 0.56 | 7.93 | 7.84 | 2.95 | 2.1 | 1.523 | 3.23 | 0.06 | 10.9 | 3.55 | 2.91 | 22.85667 | 550 | 3
70 | R4-07 | 14# | 65.94 | 0.41 | 13.2 | 0.59 | 0 | 1.29 | 7.52 | 0 | 0 | 2.48 | 0.06 | 0.93 | 16.66 | 2.64 | 19.59 | 150 | 4
71 | R4-08 | 14# | 66.23 | 0.29 | 15 | 0 | 0.41 | 4.67 | 0 | 0 | 0 | 0.86 | 0.06 | 9.88 | 5.53 | 2.89 | 21.635 | 251 | 4
72 | R4-09 | 14# | 65.99 | 2.37 | 6.25 | 0.75 | 7.9 | 0 | 0 | 0.48 | 1.9 | 3.59 | 0.06 | 10.87 | 4.01 | 0 | 18.875 | 203 | 3
73 | R4-10 | 14# | 65.8 | 3.37 | 11.35 | 0 | 1.26 | 8.26 | 0 | 0.72 | 1.44 | 2.54 | 0.06 | 11.03 | 6.24 | 2.67 | 26.675 | 350 | 4
74 | R4-11 | 14# | 66 | 1.6 | 11.32 | 0 | 0.29 | 2.79 | 7.51 | 4.03 | 1.92 | 2 | 0.06 | 2.63 | 23.28 | 0.23 | 17.185 | 45 | 2
75 | R4-12 | 14# | 65.97 | 3.21 | 0 | 0.2 | 5.54 | 6.27 | 6.61 | 4.11 | 1.8 | 1.01 | 0.06 | 0.9 | 18.03 | 2.55 | 20.74 | 300 | 2
76 | R4-13 | 14# | 65.96 | 3.09 | 10.6 | 0 | 0 | 1.11 | 7.83 | 1.49 | 0.89 | 3.73 | 0.06 | 12.19 | 9.25 | 0.48 | 17.215 | 201 | 2
77 | R4-14 | 14# | 65.96 | 0 | 1.08 | 0.57 | 7.67 | 6.61 | 7.03 | 4.11 | 0 | 0.89 | 0.06 | 3.37 | 16.47 | 0 | 18.075 | 12 | 2
78 | R4-15 | 14# | 66 | 2.53 | 0 | 0 | 4.76 | 8.22 | 8.59 | 3.45 | 1.72 | 3.8 | 0.06 | 2.02 | 18.49 | 0.68 | 18.75333 | 95 | 2
79 | R4-16 | 14# | 65.95 | 2.09 | 7.71 | 0 | 2.87 | 6.32 | 3.21 | 0.92 | 0 | 0.9 | 0.06 | 2.49 | 14.66 | 0.21 | 17.025 | 77 | 2
80 | R4-16 | 10# | 65.95 | 2.09 | 7.71 | 0 | 2.87 | 6.32 | 3.21 | 0.92 | 0 | 0.9 | 0.06 | 2.49 | 14.66 | 0.21 | 17.33 | 32 | 2
81 | R4-16 | 18# | 65.95 | 2.09 | 7.71 | 0 | 2.87 | 6.32 | 3.21 | 0.92 | 0 | 0.9 | 0.06 | 2.49 | 14.66 | 0.21 | 18.03 | 95 | 2
82 | R5-01 | 14# | 65.92 | 1.42 | 6.45 | 0.66 | 6.95 | 8.44 | 0 | 1.18 | 1.98 | 3.07 | 0.06 | 11.63 | 5.49 | 2.19 | 21.45 | 400 | 3
83 | R5-02 | 14# | 66 | 0 | 14.01 | 0.29 | 0 | 1.27 | 8.79 | 3.31 | 0 | 3.62 | 0.06 | 4.84 | 17.76 | 2.68 | 18.14 | 50 | 4
84 | R5-03 | 14# | 65.94 | 0 | 4.85 | 0 | 7.84 | 7.78 | 3.13 | 0 | 0 | 0.85 | 0.06 | 8.8 | 5.98 | 0.46 | 17.325 | 152 | 3
85 | R5-04 | 14# | 65.97 | 3.58 | 0 | 0.12 | 7.82 | 7.91 | 6.28 | 4.25 | 1.5 | 2.93 | 0.06 | 12.24 | 9.48 | 0.79 | 19.56 | 85 | 4
86 | R5-05 | 14# | 66.17 | 3.22 | 9.77 | 0 | 1.9 | 7.38 | 0 | 0.06 | 1.38 | 2.84 | 0.06 | 4.72 | 12.58 | 0 | 17.79 | 115 | 3
87 | R5-06 | 14# | 66.12 | 1.56 | 6.53 | 0.59 | 7.73 | 7.09 | 3.69 | 3.82 | 1.08 | 0.93 | 0.06 | 2.33 | 20.38 | 0.97 | 17.095 | 67 | 3
88 | R5-07 | 14# | 66.18 | 2.57 | 0 | 0.38 | 5.19 | 4.2 | 7.36 | 0 | 1.87 | 1.04 | 0.06 | 11.06 | 3.56 | 0.71 | 18.525 | 94 | 2
89 | R5-08 | 14# | 66.15 | 0.63 | 11.08 | 0 | 7.64 | 3.78 | 0 | 2.83 | 1.66 | 2.98 | 0.06 | 11.5 | 9.39 | 1.97 | 20.355 | 89 | 4
90 | R5-09 | 14# | 66.35 | 0.54 | 14.43 | 0 | 0 | 0.8 | 6.27 | 0 | 0 | 1.56 | 0.06 | 12.42 | 5.14 | 2.73 | 22.215 | 258 | 4
91 | R5-10 | 14# | 66 | 0 | 0 | 0.12 | 7.64 | 7.87 | 8.91 | 1.57 | 1.52 | 1.35 | 0.06 | 5.44 | 11.48 | 2.72 | 22.62 | 300 | 2
92 | R5-11 | 14# | 66.25 | 3.28 | 9.39 | 0.73 | 0 | 1.17 | 7.96 | 0 | 0.12 | 2.95 | 0.06 | 9.98 | 7.97 | 2.8 | 22.83333 | 300 | 4
93 | R5-12 | 14# | 66 | 0.4 | 8.68 | 0 | 1.32 | 7.48 | 8.38 | 3.44 | 0 | 2.1 | 0.06 | 11.23 | 10.71 | 1.23 | 15.875 | 75 | 3
94 | R5-06 | 10# | 66.12 | 1.56 | 6.53 | 0.59 | 7.73 | 7.09 | 3.69 | 3.82 | 1.08 | 0.93 | 0.06 | 2.33 | 20.38 | 0.97 | 18.75 | 85 | 2
95 | R5-06 | 18# | 66.12 | 1.56 | 6.53 | 0.59 | 7.73 | 7.09 | 3.69 | 3.82 | 1.08 | 0.93 | 0.06 | 2.33 | 20.38 | 0.97 | 17.64667 | 67 | 1
96 | R6-01 | 14# | 66.13 | 3.35 | 7.6 | 0.31 | 3.6 | 7.74 | 0 | 1.07 | 1.47 | 0.93 | 0.06 | 7.52 | 9.52 | 2.18 | 21.725 | 300 | 2
97 | R6-02 | 14# | 66.28 | 0.32 | 13.83 | 0.59 | 0 | 1.46 | 7.85 | 2.82 | 0 | 3.23 | 0.06 | 10.45 | 10.52 | 3.1 | 20.785 | 80 | 4
98 | R6-03 | 14# | 66.15 | 0 | 0.91 | 0.73 | 5.77 | 6.41 | 0 | 0.51 | 1.61 | 2.26 | 0.06 | 7.76 | 0.42 | 1.57 | 19.87 | 70 | 4
99 | R6-04 | 14# | 66.2 | 1.07 | 4.37 | 0.74 | 8.27 | 7.11 | 3.53 | 3.67 | 1.79 | 2.59 | 0.06 | 2.73 | 19.73 | 0 | 20.295 | 45 | 2
100 | R6-05 | 14# | 66.01 | 2.64 | 0 | 0.16 | 7.32 | 0 | 0 | 0 | 0 | 2.75 | 0.06 | 6.17 | 0.28 | 0 | 17.415 | 42 | 4
101 | R6-06 | 14# | 66.16 | 0 | 0 | 0 | 5.83 | 5.72 | 0 | 0.3 | 1.83 | 0.76 | 0.06 | 4.35 | 4.31 | 2.05 | 19.49 | 300 | 2
102 | R6-07 | 14# | 66.17 | 2.29 | 11.54 | 0 | 3.02 | 7.47 | 0 | 0 | 0 | 4.2 | 0.06 | 12.57 | 3.53 | 2.22 | 23.17 | 300 | 4
103 | R6-08 | 14# | 66.02 | 2.29 | 8.53 | 0 | 7.21 | 7.13 | 0 | 0 | 0 | 0.88 | 0.06 | 0.4 | 17.16 | 0 | 16.49 | 95 | 3
104 | R6-09 | 14# | 65.98 | 0 | 3.6 | 0.57 | 8.26 | 7.55 | 6.84 | 0 | 0.17 | 1.39 | 0.06 | 12.22 | 3.69 | 0.46 | 19.7 | 181 | 3
105 | R6-10 | 14# | 66.05 | 3.02 | 12.54 | 0 | 0.82 | 5.56 | 2.48 | 3.59 | 1.6 | 3.79 | 0.06 | 11.2 | 10.96 | 3.05 | 22.845 | 300 | 4
106 | R6-11 | 14# | 65.86 | 0 | 7.32 | 0 | 3.27 | 2.67 | 8.3 | 0 | 1.34 | 3.6 | 0.06 | 0.85 | 16.8 | 0 | 16.77 | 32 | 3
107 | R6-12 | 14# | 65.96 | 1.79 | 13.43 | 0.7 | 5.7 | 0 | 0 | 2.22 | 0.82 | 3.49 | 0.06 | 3.74 | 14.62 | 2.06 | 21.16 | 145 | 4
108 | R6-13 | 14# | 65.95 | 2.96 | 13.05 | 0.68 | 0 | 2.4 | 0 | 0 | 0.34 | 1.12 | 0.06 | 10.53 | 6.59 | 0.21 | 16.73 | 125 | 2
109 | R6-14 | 14# | 66.02 | 2.72 | 11.69 | 0.39 | 0 | 0 | 0 | 0.89 | 0 | 2.1 | 0.06 | 3.39 | 10.24 | 1.97 | 18.6 | 113 | 4
110 | R6-15 | 14# | 66.01 | 2.8 | 0 | 0.4 | 0 | 0 | 6.41 | 1.05 | 1.88 | 0.93 | 0.06 | 3.76 | 5.81 | 2.2 | 18.37 | 60 | 3
111 | R6-16 | 14# | 66.12 | 3 | 12.38 | 0.5 | 2.55 | 3.5 | 4.23 | 3.83 | 1.05 | 3.47 | 0.06 | 12.66 | 12.51 | 0 | 17.235 | 43 | 3
112 | R7-01 | 14# | 66.05 | 2.08 | 0.17 | 0.25 | 6.28 | 6.22 | 0 | 0.22 | 0.32 | 2.83 | 0.06 | 5.25 | 2.89 | 1.09 | 20.37 | 100
113 | R7-02 | 14# | 66 | 2.33 | 0 | 0.06 | 6.36 | 6.89 | 4.37 | 0.09 | 0.54 | 2.82 | 0.06 | 2.86 | 7.92 | 2.3 | 22.605 | 300
114 | R7-03 | 14# | 66.06 | 0 | 3.55 | 0 | 7.29 | 7.36 | 2.29 | 0.1 | 0.57 | 0.82 | 0.06 | 7.56 | 5.52 | 0.93 | 19.085 | 52
115 | R7-04 | 14# | 66.05 | 0 | 2.13 | 0.67 | 7.29 | 7.02 | 3.81 | 0.32 | 0.93 | 1.85 | 0.06 | 9.74 | 1.93 | 1.19 | 18.89 | 54
116 | R7-16 | 14# | 66.04 | 1.29 | 6.59 | 0.22 | 2.15 | 2.74 | 3.31 | 1.38 | 0.55 | 2.04 | 0.06 | 5.84 | 7.95 | 1.21 | 18.01333 | 60
117 | R7-16 | 10# | 66.04 | 1.29 | 6.59 | 0.22 | 2.15 | 2.74 | 3.31 | 1.38 | 0.55 | 2.04 | 0.06 | 5.84 | 7.95 | 1.21 | 19.0175 | 78
118 | R7-16 | 18# | 66.04 | 1.29 | 6.59 | 0.22 | 2.15 | 2.74 | 3.31 | 1.38 | 0.55 | 2.04 | 0.06 | 5.84 | 7.95 | 1.21 | 17.35667 | 110