## 8.6配料测试汇总
序号 | 配方ID | 线棒号 | IR190(9型环氧树脂36%固含） | RF401(PR401) | RF160(PR33160G) | IR809 55%(PR309 稀释55%) | RF516（PR516） | RF950（PR8219-50） | RF956（PR8219-65） | RH601（SM601RX75) | 住友55754G | 1510蜡25%工作液 | AZ088（BYK088) | 外加正丁醇 | 补加混合液（乙二醇单丁醚：二甲苯=2:1） | 10%磷酸 | T弯(mm) | MEK擦拭(次) | 水煮（等级）
1 | D1-1 | 14# | 66 | 0 | 0 | 0.12 | 2.64 | 0 | 1.53 | 0 | 0 | 0.79 | 0.06 | 1.48 | 1.27 | 0 | 17.415 | 9 | 4
2 | D1-2 | 14# | 66.09 | 0.96 | 0 | 0 | 0.48 | 6.29 | 6.65 | 0 | 0.42 | 2.98 | 0.06 | 5.49 | 1.55 | 2.4 | 19.22 | 161 | 2
3 | D1-3 | 14# | 66.08 | 0 | 0 | 0.42 | 2.64 | 4.89 | 0 | 0.46 | 0 | 2.13 | 0.06 | 0.08 | 3.17 | 0 | 15.69 | 10 | 4
4 | D1-4 | 14# | 66.08 | 0.34 | 11.73 | 0 | 0 | 0.46 | 0 | 0 | 0 | 3 | 0.06 | 4.11 | 6.24 | 1.79 | 18.05 | 98 | 3
5 | D1-5 | 14# | 66.24 | 0 | 1.02 | 0.51 | 6.18 | 3.17 | 6.81 | 3.16 | 1.18 | 3.6 | 0.06 | 7.69 | 6.52 | 2.57 | 20.8 | 300+ | 3
6 | D1-6 | 14# | 66.05 | 0 | 1.18 | 0.5 | 0 | 0.23 | 3.98 | 2.25 | 0 | 0.78 | 0.06 | 0.38 | 5.86 | 0.32 | 14.365 | 5 | 4
7 | D1-7 | 14# | 66.21 | 2.49 | 0 | 0 | 0 | 0 | 0 | 0.41 | 0.9 | 2.05 | 0.06 | 0.54 | 2.52 | 0 | 16.535 | 32 | 4
8 | D1-8 | 14# | 66.23 | 0 | 1.15 | 0.19 | 0 | 0.86 | 6.55 | 0 | 0 | 0.69 | 0.06 | 5.72 | 0.88 | 0 | 15.225 | 4 | 4
9 | D1-9 | 14# | 65.99 | 2.63 | 0 | 0 | 6.44 | 5.96 | 0 | 0 | 0.12 | 2.59 | 0.06 | 4.77 | 2.77 | 1.54 | 22.32 | 172 | 2
10 | D1-10 | 14# | 66.08 | 2.28 | 0 | 0.2 | 0 | 0 | 5.89 | 1.77 | 0 | 2.79 | 0.06 | 6.1 | 0.05 | 2.44 | 16.09 | 95 | 4
11 | D1-11 | 14# | 65.99 | 0 | 2.91 | 0.58 | 5.61 | 4.87 | 3.45 | 0 | 0 | 1 | 0.06 | 9.04 | 1.84 | 0 | 17.145 | 33 | 2
12 | D1-12 | 14# | 66.16 | 0 | 0.38 | 0 | 0.47 | 6.58 | 2.35 | 0 | 0 | 0.96 | 0.06 | 3.85 | 0.98 | 0 | 14.46 | 11 | 4
13 | D1-13 | 14# | 65.97 | 0 | 0 | 0.38 | 6.71 | 0 | 0 | 2.55 | 0 | 0.71 | 0.06 | 0.73 | 5.89 | 0 | 15.5 | 20 | 4
14 | D1-14 | 14# | 66.04 | 2.24 | 0 | 0 | 0 | 1.37 | 2.38 | 0 | 0.42 | 1.75 | 0.06 | 0.78 | 2.59 | 1.83 | 18.25 | 87 | 2
15 | D1-15 | 14# | 65.95 | 0 | 2.87 | 0.43 | 6.68 | 0 | 0 | 0.33 | 0 | 0.67 | 0.06 | 3.48 | 3.61 | 0.18 | 15.5 | 80 | 3
16 | D1-16 | 14# | 65.92 | 0 | 2.59 | 0.44 | 0 | 0.33 | 0 | 0.39 | 1.12 | 1.15 | 0.06 | 1.84 | 1.92 | 0.24 | 14.45 | 32 | 1
17 | D1-17 | 14# | 66.1 | 1.41 | 3.83 | 0.39 | 6.25 | 0 | 0.3 | 3.09 | 1.53 | 3.2 | 0.06 | 11.41 | 0.47 | 2.27 | 21.705 | 160 | 3
18 | D1-18 | 14# | 66.09 | 2.29 | 0 | 0 | 4.51 | 3.95 | 4.21 | 2.7 | 0.99 | 1.42 | 0.06 | 12.1 | 1.5 | 0 | 17.665 | 49 | 2
19 | D1-19 | 14# | 65.83 | 1.09 | 6.25 | 0.32 | 6.08 | 5.43 | 0 | 2.88 | 0 | 3.22 | 0.06 | 7.83 | 6.13 | 2.13 | 19.735 | 92 | 4
20 | D1-20 | 14# | 66.1 | 2.02 | 0 | 0.41 | 0 | 5.02 | 0 | 2.95 | 1.26 | 1.76 | 0.06 | 0.65 | 5.6 | 2.28 | 18.835 | 103 | 2
21 | D1-21 | 14# | 66.09 | 2.51 | 0 | 0 | 0 | 0.64 | 0 | 0.77 | 0.94 | 0.94 | 0.06 | 0.24 | 3.31 | 0.64 | 16.155 | 82 | 2
22 | D1-22 | 14# | 66.13 | 1.48 | 9.44 | 0.35 | 0 | 4.55 | 0 | 2.2 | 0.77 | 1.88 | 0.06 | 5.28 | 8.08 | 2.41 | 18.92 | 75 | 4
23 | D1-23 | 14# | 66.06 | 1.3 | 5.97 | 0.4 | 2.96 | 2.53 | 2.8 | 2.36 | 0.88 | 1.91 | 0.06 | 4.78 | 8.73 | 1.54 | 19.015 | 142 | 3
24 | D1-24 | 14# | 65.83 | 1.37 | 5.95 | 0.45 | 2.38 | 2.7 | 2.84 | 2.15 | 0.73 | 1.91 | 0.06 | 4.88 | 8.51 | 1.47 | 19.78 | 127 | 3
25 | D1-24 | 10# | 65.83 | 1.37 | 5.95 | 0.45 | 2.38 | 2.7 | 2.84 | 2.15 | 0.73 | 1.91 | 0.06 | 4.88 | 8.51 | 1.47 | 20.7275 | 110 | 2
26 | D1-24 | 18# | 65.83 | 1.37 | 5.95 | 0.45 | 2.38 | 2.7 | 2.84 | 2.15 | 0.73 | 1.91 | 0.06 | 4.88 | 8.51 | 1.47 | 16.72 | 125 | 4
27 | D2-1 | 14# | 66.01 | 1.34 | 5.93 | 0.4 | 2.19 | 3.35 | 2.92 | 2.14 | 0.77 | 1.83 | 0.06 | 4.71 | 9.03 | 1.56 | 19.32 | 68 | 4
28 | D2-2 | 14# | 66.03 | 0.71 | 0 | 0 | 6.49 | 3.79 | 7.06 | 1.22 | 0 | 3.35 | 0.06 | 6.9 | 4.54 | 1.94 | 18.95 | 76 | 2
29 | D2-3 | 14# | 65.85 | 0 | 11.02 | 0.43 | 0 | 1.6 | 2.04 | 0 | 0 | 3.03 | 0.06 | 0.92 | 9.77 | 2.52 | 20.57 | 60 | 4+
30 | D2-4 | 14# | 66.08 | 0.11 | 0 | 0 | 0.47 | 6.79 | 0 | 0 | 0 | 1.13 | 0.06 | 2.36 | 0.22 | 0 | 14.695 | 9 | 4+
31 | D2-5 | 14# | 66.13 | 2.6 | 0 | 0 | 0 | 1.01 | 6.94 | 0 | 0.11 | 2.67 | 0.06 | 7.12 | 0.39 | 0.71 | 14.215 | 40 | 3
32 | D2-6 | 14# | 65.98 | 0.62 | 7.96 | 0.52 | 6.63 | 0 | 0 | 0.59 | 0 | 3.17 | 0.06 | 9.91 | 1.59 | 1.51 | 20.335 | 112 | 4+
33 | D2-7 | 14# | 66.01 | 2.3 | 0 | 0.53 | 0 | 0 | 0 | 2.07 | 0 | 0.63 | 0.06 | 2.76 | 1 | 1.92 | 12.485 | 79 | 2
34 | D2-8 | 14# | 65.86 | 0.63 | 5.66 | 0.19 | 4.87 | 6.77 | 0 | 0.68 | 0 | 3.16 | 0.06 | 9.44 | 0.85 | 2.1 | 20.9 | 131 | 4+
35 | D2-9 | 14# | 65.94 | 0 | 0 | 0.4 | 4.18 | 0 | 6.24 | 0 | 0 | 0.69 | 0.06 | 3.73 | 3.72 | 0 | 15.53 | 5 | 4+
36 | D2-10 | 14# | 65.97 | 0.44 | 11.76 | 0.29 | 0 | 0 | 0 | 0 | 0 | 0.92 | 0.06 | 10.49 | 1.51 | 0.17 | 14.995 | 60 | 2
37 | D2-11 | 14# | 66.04 | 0 | 1.38 | 0 | 0.79 | 6.21 | 6.68 | 0 | 0.28 | 2.91 | 0.06 | 7.66 | 0.21 | 1.34 | 17.04 | 65 | 2
38 | D2-12 | 14# | 66.04 | 2.7 | 0 | 0 | 0.28 | 6.56 | 6.4 | 2.8 | 1.22 | 0.8 | 0.06 | 3.13 | 11.39 | 0.24 | 17.89 | 50 | 2
39 | D2-13 | 14# | 65.99 | 0.32 | 7.54 | 0 | 0.13 | 6.41 | 4.52 | 3.77 | 0 | 3.4 | 0.06 | 6.46 | 9.19 | 0.93 | 16.31 | 45 | 2
40 | D2-14 | 14# | 66.13 | 0.94 | 11.43 | 0.33 | 0 | 0 | 0 | 2.95 | 0 | 3.22 | 0.06 | 12.21 | 0.5 | 2.11 | 16.98 | 80 | 4+
41 | D2-15 | 14# | 65.96 | 1.19 | 8.77 | 0.41 | 6.03 | 0 | 0 | 2.8 | 0 | 3.44 | 0.06 | 0.25 | 14.2 | 1.79 | 19.41 | 76 | 4
42 | D2-16 | 14# | 66.05 | 2.24 | 7.42 | 0.51 | 0 | 0 | 4.74 | 2.41 | 0 | 2.42 | 0.06 | 2.56 | 10.85 | 2.35 | 18.62 | 60 | 4+
43 | D2-17 | 14# | 66 | 0 | 0.25 | 0.16 | 6.66 | 3.14 | 6.49 | 2.13 | 0.63 | 3.28 | 0.06 | 3.85 | 7.3 | 2.24 | 18.81 | 120 | 4+
44 | D2-18 | 14# | 65.98 | 0.36 | 11.82 | 0.44 | 0 | 0 | 0 | 0.82 | 0 | 2.95 | 0.06 | 1.99 | 9.74 | 0.61 | 15.825 | 45 | 4
45 | D2-19 | 14# | 66.05 | 0 | 4.62 | 0.4 | 0 | 5.73 | 6.51 | 0 | 0 | 3.15 | 0.06 | 7.99 | 1.43 | 2.16 | 19.77 | 67 | 4+
46 | D2-20 | 14# | 66.02 | 2.9 | 0 | 0 | 0 | 0.69 | 6.38 | 0 | 0 | 2.57 | 0.06 | 1.15 | 5.4 | 1.91 | 16.595 | 40 | 3
47 | D2-21 | 14# | 65.99 | 0.7 | 10.62 | 0.34 | 5.86 | 0 | 0 | 2.77 | 0 | 3.54 | 0.06 | 12.64 | 2.76 | 2.76 | 20.49 | 85 | 4+
48 | D2-22 | 14# | 65.98 | 2.89 | 0 | 0.13 | 6.59 | 7.29 | 0 | 0 | 0 | 2.97 | 0.06 | 4.81 | 2.97 | 0.96 | 20.255 | 183 | 2
49 | D2-23 | 14# | 65.98 | 0.6 | 11.03 | 0 | 0.54 | 4.95 | 0 | 0 | 0 | 1.26 | 0.06 | 11.62 | 1.78 | 0 | 16.445 | 16
50 | D2-24 | 14# | 65.73 | 0.91 | 0 | 0 | 1.84 | 4.91 | 4.51 | 0 | 0 | 1.73 | 0.06 | 1.95 | 4.39 | 1.46 | 17.59 | 78 | 3
51 | D2-24 | 10# | 65.73 | 0.91 | 0 | 0 | 1.84 | 4.91 | 4.51 | 0 | 0 | 1.73 | 0.06 | 1.95 | 4.39 | 1.46 | 18.45333 | 60 | 3
52 | D2-24 | 18# | 65.73 | 0.91 | 0 | 0 | 1.84 | 4.91 | 4.51 | 0 | 0 | 1.73 | 0.06 | 1.95 | 4.39 | 1.46 | 14.74333 | 63 | 2
53 | D3-1 | 14# | 66.04 | 0 | 0 | 0.44 | 4.53 | 0 | 6.6 | 0 | 0 | 1.08 | 0.06 | 1.45 | 6.67 | 0 | 15.67 | 8 | 4+
54 | D3-2 | 14# | 66.09 | 2.2 | 0 | 0.65 | 0 | 0 | 0 | 1.68 | 0 | 0.56 | 0.06 | 2.15 | 0.19 | 2.04 | 13.9 | 152 | 2
55 | D3-3 | 14# | 66.03 | 2.26 | 6.48 | 0.47 | 5.94 | 0 | 0.77 | 0 | 0.38 | 3.09 | 0.06 | 1.32 | 10.65 | 1.02 | 19.65 | 97 | 4
56 | D3-4 | 14# | 66.1 | 2.35 | 0 | 0.49 | 0 | 5.88 | 6.72 | 2.89 | 0 | 2.02 | 0.06 | 11.46 | 0.47 | 0.59 | 18.025 | 25 | 3
57 | D3-5 | 14# | 66.07 | 0 | 2.24 | 0 | 0 | 1.48 | 6.01 | 3.35 | 1.56 | 1.63 | 0.06 | 11.32 | 1 | 0 | 15.815 | 10 | 4
58 | D3-6 | 14# | 66.07 | 2.6 | 8.54 | 0.32 | 2.23 | 0 | 1.09 | 0 | 0.56 | 0.79 | 0.06 | 11.86 | 0.58 | 1.57 | 19.88 | 114 | 2
59 | D3-7 | 14# | 66.08 | 0 | 0 | 0 | 1.92 | 6.47 | 6.52 | 3.03 | 0 | 2.5 | 0.06 | 2.85 | 8.56 | 0.35 | 15.055 | 12 | 4
60 | D3-8 | 14# | 65.98 | 1.36 | 11.3 | 0 | 0 | 2.53 | 0 | 0 | 0 | 1.01 | 0.06 | 0.99 | 12.21 | 0 | 14.8 | 70 | 2
61 | D3-9 | 14# | 66.1 | 0.51 | 11.84 | 0.37 | 3.05 | 7.84 | 0 | 0 | 0 | 3.41 | 0.06 | 3.89 | 12.34 | 0 | 18.05 | 67 | 3
62 | D3-10 | 14# | 65.97 | 3.27 | 12.99 | 0.7 | 5.44 | 0 | 0.95 | 3.94 | 1.6 | 4.14 | 0.06 | 5.91 | 16.98 | 2.99 | 21.4 | 177 | 5
63 | D3-11 | 14# | 66.07 | 3.44 | 13.45 | 0.68 | 0 | 1.68 | 0 | 0 | 0 | 1.23 | 0.06 | 12 | 4.31 | 1.11 | 17.55 | 123 | 2
64 | D3-12 | 14# | 66.05 | 2.69 | 0 | 0.1 | 8.23 | 8.99 | 4.49 | 0 | 0.24 | 3.41 | 0.06 | 1.62 | 11.01 | 2.92 | 25.775 | 300 | 4
65 | D3-13 | 14# | 66.15 | 0.72 | 12.81 | 0.2 | 7.45 | 0 | 0.84 | 0 | 0 | 2.8 | 0.06 | 12.49 | 4.57 | 1.45 | 19.04 | 92 | 4
66 | D3-14 | 14# | 66.01 | 0 | 2.68 | 0.56 | 8.06 | 7.95 | 3.05 | 2.22 | 1.54 | 3.27 | 0.06 | 10.95 | 3.55 | 2.96 | 22.27 | 300 | 4
67 | D3-15 | 14# | 66.04 | 0.49 | 13.16 | 0.6 | 0 | 1.42 | 7.55 | 0 | 0 | 2.46 | 0.06 | 1.02 | 16.8 | 2.68 | 22.75 | 300 | 4
68 | D3-16 | 14# | 66.06 | 0.28 | 14.98 | 0 | 0.4 | 4.78 | 0 | 0 | 0 | 0.87 | 0.06 | 9.87 | 5.13 | 2.92 | 22.695 | 300 | 3
69 | D3-17 | 14# | 66.04 | 2.44 | 6.39 | 0.76 | 8.02 | 0 | 0 | 0.92 | 1.94 | 3.58 | 0.06 | 10.87 | 4.54 | 0 | 20.895 | 135 | 3
70 | D3-18 | 14# | 66.08 | 3.54 | 11.34 | 0 | 1.48 | 8.55 | 0 | 0.71 | 1.41 | 2.54 | 0.06 | 11.19 | 7.32 | 2.71 | 23.615 | 300 | 3
71 | D3-19 | 14# | 66.19 | 1.66 | 11.42 | 0 | 0.35 | 2.86 | 7.54 | 4.5 | 1.94 | 2.03 | 0.06 | 2.71 | 23.35 | 0.27 | 17.29 | 62 | 2
72 | D3-20 | 14# | 66.08 | 3.46 | 0 | 0.21 | 5.59 | 6.3 | 6.6 | 4.88 | 1.87 | 1.19 | 0.06 | 1.05 | 18.54 | 2.57 | 21.01 | 300 | 2
73 | D3-21 | 14# | 66.08 | 3.3 | 10.73 | 0 | 0 | 1.1 | 8.29 | 1.52 | 0.93 | 3.77 | 0.06 | 12.29 | 9.5 | 0.49 | 20.145 | 129 | 2
74 | D3-22 | 14# | 66.04 | 0 | 1.22 | 0.57 | 7.93 | 6.67 | 7.04 | 4.2 | 0 | 0.89 | 0.06 | 3.38 | 15.8 | 0 | 20.085 | 15 | 4
75 | D3-23 | 14# | 65.96 | 2.6 | 0 | 0 | 4.76 | 8.29 | 8.48 | 3.54 | 1.8 | 3.79 | 0.06 | 2.58 | 18.14 | 0.77 | 19.645 | 300 | 2
76 | D3-24 | 14# | 65.87 | 1.28 | 5.12 | 0.43 | 2.65 | 0 | 3.38 | 2.17 | 0.84 | 2.29 | 0.06 | 10.9 | 2.23 | 0.37 | 18.84 | 34 | 2
77 | D3-24 | 10# | 65.87 | 1.28 | 5.12 | 0.43 | 2.65 | 0 | 3.38 | 2.17 | 0.84 | 2.29 | 0.06 | 10.9 | 2.23 | 0.37 | 19.56 | 67 | 3
78 | D3-24 | 18# | 65.87 | 1.28 | 5.12 | 0.43 | 2.65 | 0 | 3.38 | 2.17 | 0.84 | 2.29 | 0.06 | 10.9 | 2.23 | 0.37 | 17.27 | 26 | 4+
79 | D4-1 | 14# | 65.97 | 1.42 | 6.46 | 0.65 | 7 | 8.98 | 0 | 1.26 | 1.98 | 3.09 | 0.06 | 11.84 | 5.16 | 2.11 | 21.765 | 300 | ——
80 | D4-2 | 14# | 66.04 | 0 | 14.09 | 0.32 | 0 | 1.3 | 8.86 | 3.38 | 0 | 3.64 | 0.06 | 4.85 | 17.6 | 2.69 | 17.08 | 115 | ——
81 | D4-3 | 14# | 66.19 | 0 | 5.2 | 0 | 7.9 | 7.81 | 3.12 | 0 | 0 | 1.51 | 0.06 | 8.8 | 6.53 | 0.52 | 17.75 | 89 | ——
82 | D4-4 | 14# | 65.81 | 3.59 | 0 | 0.13 | 7.98 | 7.9 | 6.36 | 4.31 | 1.55 | 2.95 | 0.06 | 12.39 | 9.6 | 0.81 | 20.45 | 131 | ——
83 | D4-5 | 14# | 66.2 | 3.26 | 9.83 | 0 | 1.92 | 7.36 | 0 | 0.87 | 1.37 | 2.88 | 0.06 | 5.3 | 13.21 | 0 | 17.16 | 86 | ——
84 | D4-6 | 14# | 66.03 | 2.59 | 0 | 0.41 | 5.11 | 4.12 | 7.36 | 0 | 1.9 | 1.05 | 0.06 | 11.35 | 4.03 | 0.74 | 18.02 | 300 | ——
85 | D4-7 | 14# | 66.04 | 0.87 | 11.52 | 0 | 7.77 | 3.76 | 0 | 2.88 | 1.77 | 3 | 0.06 | 11.36 | 9.2 | 2.01 | 20.575 | 200 | ——
86 | D4-8 | 14# | 66.02 | 0.53 | 14.35 | 0 | 0 | 0.9 | 6.27 | 0 | 0 | 1.59 | 0.06 | 12.47 | 5.59 | 2.75 | 19.925 | 300 | ——
87 | D4-9 | 14# | 65.99 | 0 | 0 | 0.2 | 7.74 | 7.94 | 9.99 | 1.65 | 1.52 | 1.43 | 0.06 | 5.55 | 11.09 | 2.74 | 21.385 | 300 | ——
88 | D4-10 | 14# | 65.97 | 3.27 | 9.56 | 0.77 | 0 | 1.49 | 8.16 | 0 | 0.28 | 2.94 | 0.06 | 10 | 6.76 | 2.76 | 23.19 | 300 | ——
89 | D4-11 | 14# | 66.02 | 0.43 | 8.71 | 0 | 1.36 | 7.48 | 8.37 | 3.56 | 0 | 2.14 | 0.06 | 11.29 | 10.79 | 1.22 | 16.76 | 135 | ——
90 | D4-12 | 14# | 65.87 | 3.6 | 7.77 | 0.32 | 4.82 | 8.17 | 0 | 1.3 | 1.52 | 1.06 | 0.06 | 7.57 | 9.65 | 2.09 | 21.64 | 300 | ——
91 | D4-13 | 14# | 66.1 | 0.58 | 13.86 | 0.59 | 0 | 1.55 | 7.96 | 3.14 | 0 | 3.23 | 0.06 | 10.42 | 10.6 | 3.03 | 17.695 | 150 | ——
92 | D4-14 | 14# | 66.19 | 0 | 1.02 | 0.73 | 5.79 | 6.38 | 0 | 0.58 | 1.57 | 2.31 | 0.06 | 2.64 | 5.23 | 1.54 | 19.155 | 300 | ——
93 | D4-15 | 14# | 66.18 | 1.08 | 4.36 | 0.78 | 8.53 | 7.1 | 3.58 | 3.69 | 1.83 | 3.05 | 0.06 | 2.86 | 19.14 | 0 | 17.42 | 81 | ——
94 | D4-16 | 14# | 65.95 | 2.87 | 0 | 0.23 | 8.54 | 0 | 0 | 0 | 0 | 2.81 | 0.06 | 6.16 | 0.59 | 0 | 18.045 | 48 | ——
95 | D5-1 | 14# | 66.07 | 1.8 | 13.52 | 0.67 | 6.16 | 0 | 0 | 2.21 | 0.82 | 3.51 | 0.06 | 3.8 | 16.41 | 2.19 | 17.62 | 90 | ——
96 | D5-2 | 14# | 65.93 | 3.01 | 13.33 | 0.66 | 0 | 2.47 | 0 | 0 | 0.47 | 1.15 | 0.06 | 10.62 | 6.3 | 0.19 | 16.58 | 101 | ——
97 | D5-3 | 14# | 65.89 | 2.77 | 11.7 | 0.43 | 0 | 0 | 0 | 0.89 | 0 | 2.13 | 0.06 | 3.47 | 9.91 | 1.18 | 16.705 | 55 | ——
98 | D5-4 | 14# | 66.02 | 2.86 | 0 | 0.43 | 0 | 0 | 6.46 | 1.85 | 1.94 | 1.02 | 0.06 | 3.78 | 5.76 | 1.42 | 17.64 | 35 | ——
99 | D5-5 | 14# | 65.89 | 2.08 | 0.14 | 0.25 | 6.45 | 6.57 | 0 | 0.69 | 0.37 | 2.82 | 0.06 | 5.33 | 2.72 | 1.13 | 19.17 | 175 | ——
100 | D5-6 | 14# | 65.88 | 2.33 | 0 | 0.1 | 6.59 | 7.08 | 4.73 | 0.1 | 0.65 | 2.87 | 0.06 | 2.94 | 8.41 | 2.23 | 18.87 | 300 | ——
101 | D5-7 | 14# | 65.93 | 0 | 3.7 | 0 | 7.43 | 7.6 | 2.29 | 0.12 | 0.61 | 0.87 | 0.06 | 7.61 | 5.37 | 1 | 19.02 | 175 | ——
102 | D5-8 | 14# | 66.04 | 0 | 2.26 | 0.68 | 7.29 | 7.61 | 3.93 | 0.36 | 0.96 | 1.94 | 0.06 | 9.82 | 3.06 | 1.08 | 17.63 | 45 | ——
103 | D6-1 | 14# | 66 | 3.17 | 6.18 | 0.68 | 5.77 | 0 | 0 | 0.54 | 0 | 1.82 | 0.06 | 5.65 | 7.12 | 0.64 | —— | —— | ——
104 | D6-2 | 14# | 65.98 | 2.31 | 13.16 | 0.7 | 5.57 | 0 | 0 | 3.64 | 0 | 1.21 | 0.06 | 2.52 | 21.63 | 0 | —— | —— | ——
105 | D6-3 | 14# | 66.08 | 0 | 8.52 | 0.44 | 0 | 7.99 | 7.9 | 0 | 0 | 1.98 | 0.06 | 11.52 | 4.55 | 2.68 | —— | —— | ——
106 | D6-4 | 14# | 66.12 | 0.61 | 8.56 | 0.7 | 7.97 | 0 | 0 | 2.76 | 0 | 1.36 | 0.06 | 12.69 | 2.56 | 2.67 | —— | —— | ——
107 | D6-5 | 14# | 66.02 | 0.61 | 14.62 | 0 | 1.76 | 0 | 0.43 | 0 | 0 | 2.47 | 0.06 | 10.43 | 5.08 | 0 | —— | —— | ——
108 | D6-6 | 14# | 66.15 | 3.05 | 13.39 | 0.45 | 0 | 5.67 | 0 | 0 | 1.5 | 1 | 0.06 | 4.75 | 16.9 | 2.75 | —— | —— | ——
109 | D6-7 | 14# | 66.15 | 0 | 13.17 | 0.2 | 0 | 3.98 | 5.42 | 0 | 0 | 2.04 | 0.06 | 0.45 | 18.04 | 0 | —— | —— | ——
110 | D6-8 | 14# | 66.01 | 0.92 | 6.89 | 0.27 | 0 | 0 | 0 | 5.24 | 0 | 0.92 | 0.06 | 6.32 | 5.33 | 0 | —— | —— | ——
111 | D6-9 | 14# | 65.9 | 1.1 | 11.44 | 0 | 2.51 | 6.22 | 4.06 | 4.21 | 0 | 1.05 | 0.06 | 3.77 | 17.96 | 3.18 | —— | —— | ——
112 | D6-10 | 14# | 66.02 | 0 | 13.65 | 0.52 | 0 | 7.23 | 0 | 3.74 | 1.46 | 1.6 | 0.06 | 11.92 | 8.82 | 0.48 | —— | —— | ——
113 | D6-11 | 14# | 66.01 | 1.56 | 8.25 | 0 | 1.7 | 5.78 | 4.95 | 2.84 | 1.66 | 3.83 | 0.06 | 8.73 | 10.24 | 3.2 | —— | —— | ——
114 | D6-12 | 14# | 65.99 | 0.51 | 13.09 | 0 | 0 | 7.52 | 0 | 0 | 0 | 0.92 | 0.06 | 9.99 | 3.84 | 2.83 | —— | —— | ——
115 | C4-1 | 14# | 66 | 0.7 | 10.32 | 0.48 | 3.46 | 5.1 | 4.48 | 2.33 | 0.98 | 3.37 | 0.06 | 8.3 | 11.45 | 2.4 | 18.61 | 128 | ——
116 | C4-2 | 14# | 66 | 0 | 9.95 | 0.17 | 3.66 | 4.31 | 6.19 | 1.81 | 0 | 2.65 | 0.06 | 6.67 | 12.44 | 1.68 | 17.96 | 92 | ——
117 | C4-3 | 14# | 66 | 1.57 | 2.93 | 0.06 | 7.93 | 7.85 | 4.53 | 1.88 | 0.68 | 2.14 | 0.06 | 10.36 | 7.87 | 0.65 | 20.015 | 98 | ——
118 | C4-4 | 14# | 66 | 3.46 | 4.07 | 0.08 | 5.48 | 7.68 | 3.73 | 2.89 | 1.48 | 2.92 | 0.06 | 9.46 | 11.1 | 0.48 | 19.8 | 107 | ——
119 | C4-5 | 14# | 66 | 2.91 | 4.79 | 0.21 | 3.55 | 5.69 | 3.76 | 0.42 | 1.64 | 1.94 | 0.06 | 8.38 | 8.5 | 0.38 | 18.675 | 200 | ——
120 | C4-6 | 14# | 66 | 1.79 | 5.36 | 0.22 | 6.35 | 3.95 | 3.93 | 1.34 | 1.84 | 1.96 | 0.06 | 11.35 | 6.43 | 1.33 | 20.645 | 300 | ——
121 | C4-7 | 14# | 66 | 0.7 | 12.93 | 0 | 3.89 | 2.33 | 3.13 | 1.44 | 0.89 | 2.3 | 0.06 | 11.91 | 7.39 | 2.38 | 19.27 | 300 | ——
122 | C4-8 | 14# | 66 | 0.88 | 11.27 | 0.25 | 2.73 | 4.05 | 3.82 | 0.49 | 0.77 | 2.18 | 0.06 | 12.22 | 5.42 | 2.5 | 20.28 | 300 | ——
123 | C4-8 | 10# | 66 | 0.88 | 11.27 | 0.25 | 2.73 | 4.05 | 3.82 | 0.49 | 0.77 | 2.18 | 0.06 | 12.22 | 5.42 | 2.5 | 22.53667 | 300 | ——
124 | C4-8 | 18# | 66 | 0.88 | 11.27 | 0.25 | 2.73 | 4.05 | 3.82 | 0.49 | 0.77 | 2.18 | 0.06 | 12.22 | 5.42 | 2.5 | 22.48333 | 300 | ——
125 | C5-1 | 14# | 66 | 2.36 | 12.47 | 0.53 | 2.58 | 0 | 0 | 1.44 | 0.34 | 2.71 | 0.06 | 3.61 | 12.64 | 1.6 | 17.545 | 78 | ——
126 | C5-2 | 14# | 66 | 2.82 | 5.8 | 0.43 | 0 | 0 | 3.26 | 1.38 | 0.98 | 1.57 | 0.06 | 3.63 | 7.82 | 1.3 | 17.925 | 94 | ——
127 | C5-3 | 14# | 66 | 2.36 | 9.92 | 0.54 | 2.74 | 0 | 1.43 | 1.69 | 0.79 | 2.5 | 0.06 | 3.69 | 11.88 | 1.68 | 18 | 150 | ——
128 | C5-4 | 14# | 66 | 2.48 | 0.07 | 0.34 | 3.17 | 3.23 | 3.29 | 1.28 | 1.17 | 1.91 | 0.06 | 4.55 | 4.27 | 1.28 | 17.725 | 64 | ——
129 | C5-5 | 14# | 66 | 2.23 | 0.06 | 0.16 | 6.54 | 6.88 | 2.8 | 0.34 | 0.54 | 2.85 | 0.06 | 3.92 | 6.1 | 1.78 | 21.595 | 57 | ——
130 | C5-6 | 14# | 66 | 1.15 | 1.88 | 0.05 | 7.03 | 7.35 | 3.5 | 0.11 | 0.63 | 1.86 | 0.06 | 5.31 | 6.88 | 1.61 | 18.455 | 62 | ——
131 | C5-7 | 14# | 66 | 0 | 2.98 | 0.34 | 7.36 | 7.61 | 3.11 | 0.24 | 0.79 | 1.41 | 0.06 | 8.72 | 4.21 | 1.04 | 18.525 | 35 | ——
132 | C5-8 | 14# | 66 | 0.85 | 7.61 | 0.67 | 6.75 | 3.99 | 2.06 | 1.24 | 0.89 | 2.68 | 0.06 | 6.95 | 9.4 | 1.61 | 17.21 | 65 | ——
133 | C5-9 | 14# | 66 | 2.37 | 4.92 | 0.32 | 3.79 | 3.86 | 0 | 0.77 | 0.22 | 2.54 | 0.06 | 4.57 | 5.7 | 1.15 | 17.175 | 45 | ——
134 | C5-10 | 14# | 66 | 2.55 | 0 | 0.23 | 3.92 | 4.21 | 5.44 | 0.81 | 1.18 | 2.12 | 0.06 | 3.28 | 7.34 | 1.9 | 19.01 | 60 | ——
135 | C5-11 | 14# | 66 | 0.96 | 8.91 | 0.36 | 6.76 | 3.57 | 1.07 | 1.23 | 0.72 | 2.27 | 0.06 | 5.59 | 11.23 | 1.63 | 16.665 | 47 | ——
136 | C5-12 | 14# | 66 | 2.44 | 5.32 | 0.52 | 2.42 | 0 | 3.91 | 1.99 | 1.5 | 2 | 0.06 | 3.79 | 9.95 | 1.72 | 18.525 | 55 | ——
137 | C5-13 | 14# | 66 | 1.32 | 0.99 | 0.35 | 6.9 | 7.32 | 4.38 | 0.21 | 0.79 | 2.47 | 0.06 | 5.94 | 6.08 | 1.73 | 17.705 | 127 | ——
138 | C5-14 | 14# | 66 | 1.17 | 6.26 | 0.57 | 4.2 | 4.39 | 2.26 | 0.58 | 0.55 | 2.02 | 0.06 | 7.13 | 5.97 | 1.12 | 16.225 | 135 | ——
139 | C5-15 | 14# | 66 | 2.1 | 6.02 | 0.35 | 6.4 | 3.93 | 2.63 | 1.04 | 0.73 | 3.16 | 0.06 | 3.32 | 11.98 | 2.21 | 17.06 | 153 | ——
140 | C5-16 | 14# | 66 | 0.38 | 5.3 | 0.35 | 7.12 | 6.02 | 2.33 | 0.63 | 0.76 | 1.76 | 0.06 | 7.51 | 6.95 | 1.27 | 16.865 | 90 | ——
141 | C5-16 | 10# | 66 | 0.38 | 5.3 | 0.35 | 7.12 | 6.02 | 2.33 | 0.63 | 0.76 | 1.76 | 0.06 | 7.51 | 6.95 | 1.27 | 17.5925 | 50 | ——
142 | C5-16 | 18# | 66 | 0.38 | 5.3 | 0.35 | 7.12 | 6.02 | 2.33 | 0.63 | 0.76 | 1.76 | 0.06 | 7.51 | 6.95 | 1.27 | 17.76 | 60 | ——
143 | C6-1 | 14# | 66 | 2.85 | 8.78 | 0.69 | 5.7 | 0 | 0 | 1.69 | 0 | 1.59 | 0.06 | 4.49 | 12.52 | 0.4 | —— | —— | ——
144 | C6-2 | 14# | 66 | 1.17 | 10.86 | 0.57 | 2.81 | 3.96 | 3.91 | 1.84 | 0 | 1.59 | 0.06 | 6.98 | 13.16 | 1.33 | —— | —— | ——
145 | C6-3 | 14# | 66 | 0.28 | 8.53 | 0.56 | 3.69 | 4.28 | 4.23 | 1.28 | 0 | 1.69 | 0.06 | 12.04 | 3.62 | 2.67 | —— | —— | ——
146 | C6-4 | 14# | 66 | 0.61 | 11.57 | 0.35 | 4.87 | 0 | 0.21 | 1.38 | 0 | 1.91 | 0.06 | 11.55 | 3.81 | 1.34 | —— | —— | ——
147 | C6-5 | 14# | 66 | 1.65 | 14.08 | 0.19 | 1.01 | 2.42 | 0.25 | 0 | 0.64 | 1.84 | 0.06 | 7.99 | 10.12 | 1.17 | —— | —— | ——
148 | C6-6 | 14# | 66 | 1.66 | 13.26 | 0.34 | 0 | 4.89 | 2.46 | 0 | 0.82 | 1.47 | 0.06 | 2.79 | 17.38 | 1.5 | —— | —— | ——
149 | C6-7 | 14# | 66 | 0.52 | 9.62 | 0.24 | 0 | 1.73 | 2.36 | 2.95 | 0 | 1.41 | 0.06 | 3.76 | 10.86 | 0 | —— | —— | ——
150 | C6-8 | 14# | 66 | 1.8 | 6.61 | 0.43 | 2.25 | 0 | 0 | 3.41 | 0 | 1.27 | 0.06 | 6.06 | 6.03 | 0.25 | —— | —— | ——
151 | D7-1 | 14# | 66.11 | 1.66 | 0 | 0 | 0 | 0 | 0 | 0 | 0 | 1.98 | 0.06 | 0 | 0.63 | 0.5 | 13.45 | 37 | 4
152 | D7-2 | 14# | 65.87 | 4.95 | 0 | 0 | 0 | 0 | 0 | 0 | 0 | 1.99 | 0.06 | 0 | 3.95 | 0.5 | 16.195 | 45 | 2
153 | D7-3 | 14# | 66.09 | 9.96 | 0 | 0 | 0 | 0 | 0 | 0 | 0 | 1.99 | 0.06 | 0 | 8.87 | 0.56 | 19.85 | 89 | 2
154 | D7-4 | 14# | 65.94 | 16.47 | 0 | 0 | 0 | 0 | 0 | 0 | 0 | 2.01 | 0.06 | 0 | 15.49 | 0.51 | 21.56 | 300+ | 2
155 | D7-5 | 14# | 65.94 | 0 | 1.64 | 0 | 0 | 0 | 0 | 0 | 0 | 2.03 | 0.06 | 0 | 0.65 | 0.56 | 15.83 | 4 | 4+
156 | D7-6 | 14# | 65.95 | 0 | 5.02 | 0 | 0 | 0 | 0 | 0 | 0 | 2.11 | 0.06 | 0 | 3.91 | 0.52 | 13.765 | 55 | 2
157 | D7-7 | 14# | 65.87 | 0 | 9.91 | 0 | 0 | 0 | 0 | 0 | 0 | 2 | 0.06 | 0 | 8.89 | 0.52 | 14.98 | 60 | 2
158 | D7-8 | 14# | 65.99 | 0 | 16.48 | 0 | 0 | 0 | 0 | 0 | 0 | 1.98 | 0.06 | 0 | 15.48 | 0.51 | 16.195 | 170 | 2
159 | D7-9 | 14# | 66.17 | 0 | 0 | 3.82 | 0 | 0 | 0 | 3.3 | 0 | 1.99 | 0.06 | 0 | 2.13 | 0.52 | 16.54 | 35 | 4
160 | D7-10 | 14# | 65.93 | 0 | 0 | 11.26 | 0 | 0 | 0 | 3.08 | 0 | 2.01 | 0.06 | 0 | 1.8 | 0.53 | 16.215 | 152 | 4
161 | D7-11 | 14# | 65.88 | 0 | 0 | 22.48 | 0 | 0 | 0 | 3.01 | 0 | 2.09 | 0.06 | 0 | 1.41 | 0.52 | 19.08333 | 157 | 4
162 | D7-12 | 14# | 66.15 | 0 | 0 | 37.49 | 0 | 0 | 0 | 3.01 | 0 | 2.27 | 0.06 | 0 | 0.83 | 0.54 | 19.8 | 274 | 4
163 | D7-13 | 14# | 65.81 | 0 | 0 | 0 | 1.98 | 0 | 0 | 0 | 0 | 1.98 | 0.06 | 0 | 0.28 | 0.55 | 17.085 | 5 | 4+
164 | D7-14 | 14# | 66.13 | 0 | 0 | 0 | 6.04 | 0 | 0 | 0 | 0 | 1.97 | 0.06 | 0 | 2.98 | 0.49 | 14.855 | 92 | 3
165 | D7-15 | 14# | 65.9 | 0 | 0 | 0 | 11.92 | 0 | 0 | 0 | 0 | 2.01 | 0.06 | 0 | 6.87 | 0.53 | 19.145 | 198 | 2
166 | D7-16 | 14# | 65.86 | 0 | 0 | 0 | 19.81 | 0 | 0 | 0 | 0 | 2.13 | 0.06 | 0 | 12.16 | 0.55 | 21.365 | 300+ | 2
167 | D7-17 | 14# | 66.02 | 0 | 0 | 0 | 0 | 2.4 | 0 | 0 | 0 | 2.04 | 0.06 | 0 | 0.04 | 0.32 | 19.925 | 3 | 4+
168 | D7-18 | 14# | 66.07 | 0 | 0 | 0 | 0 | 7.13 | 0 | 0 | 0 | 2.03 | 0.06 | 0 | 1.83 | 0.59 | 15.06 | 27 | 3
169 | D7-19 | 14# | 66.03 | 0 | 0 | 0 | 0 | 14.36 | 0 | 0 | 0 | 2.01 | 0.06 | 0 | 4.7 | 0.5 | 16.57 | 154 | 2
170 | D7-20 | 14# | 66.14 | 0 | 0 | 0 | 0 | 23.87 | 0 | 0 | 0 | 1.99 | 0.06 | 0 | 8.22 | 0.51 | 19.74333 | 300+ | 2
171 | D7-21 | 14# | 66.03 | 0 | 0 | 0 | 0 | 0 | 1.81 | 0 | 0 | 2 | 0.06 | 0 | 0.46 | 0.55 | 60+ | 3 | 4+
172 | D7-22 | 14# | 66.06 | 0 | 0 | 0 | 0 | 0 | 5.63 | 0 | 0 | 2.03 | 0.06 | 0 | 3.5 | 0.56 | 20.80667 | 2 | 4+
173 | D7-23 | 14# | 65.96 | 0 | 0 | 0 | 0 | 0 | 10.86 | 0 | 0 | 1.98 | 0.06 | 0 | 8.05 | 0.54 | 20.285 | 3 | 4+
174 | D7-24 | 14# | 66.19 | 0 | 0 | 0 | 0 | 0 | 18.07 | 0 | 0 | 2.04 | 0.06 | 0 | 14.05 | 0.54 | 18.23 | 10 | 4+
175 | D7-25 | 14# | 65.95 | 0 | 0 | 0 | 0 | 0 | 0 | 0 | 1.68 | 2.09 | 0.06 | 0 | 0.66 | 0.49 | 17.43 | 11 | 4
176 | D7-26 | 14# | 66.05 | 0 | 0 | 0 | 0 | 0 | 0 | 0 | 4.79 | 2.01 | 0.06 | 0 | 4.23 | 0.5 | 17.14667 | 200+ | 2
177 | D7-27 | 14# | 65.97 | 0 | 0 | 0 | 0 | 0 | 0 | 0 | 9.51 | 1.99 | 0.06 | 0 | 9.27 | 0.54 | 19.53 | 300+ | 2
178 | D7-28 | 14# | 65.96 | 0 | 0 | 0 | 0 | 0 | 0 | 0 | 15.89 | 2.01 | 0.06 | 0 | 16.18 | 0.51 | 22.655 | 300+ | 2
179 | D7-29 | 14# | 65.88 | 7.3 | 0 | 0 | 0 | 0 | 0 | 15.02 | 0 | 2.19 | 0.06 | 0 | 22.52 | 0.49 | 18.74333 | 65 | 3
180 | D7-30 | 14# | 66.03 | 0 | 7.86 | 0 | 0 | 0 | 0 | 15.15 | 0 | 2.05 | 0.06 | 0 | 22.76 | 0.55 | #DIV/0! | 7 | 4+
181 | D7-31 | 14# | 66.06 | 0 | 0 | 15.16 | 0 | 0 | 0 | 15.03 | 0 | 1.97 | 0.06 | 0 | 14.75 | 0.54 | 18.525 | 300+ | 4+
182 | D7-32 | 14# | 66.07 | 0 | 0 | 0 | 8.77 | 0 | 0 | 15.15 | 0 | 2.08 | 0.06 | 0 | 21.67 | 0.54 | 60+ | 4 | 4+
183 | D7-33 | 14# | 66.19 | 0 | 0 | 0 | 0 | 10.67 | 0 | 15.05 | 0 | 2.03 | 0.06 | 0 | 19.38 | 0.49 | 60+ | 5 | 4+
184 | D7-34 | 14# | 65.99 | 0 | 0 | 0 | 0 | 0 | 8.03 | 15.24 | 0 | 2.03 | 0.06 | 0 | 21.8 | 0.51 | 60+ | 2 | 4+
185 | D7-35 | 14# | 65.9 | 0 | 0 | 0 | 0 | 0 | 0 | 15.54 | 7.03 | 1.99 | 0.06 | 0 | 23.04 | 0.53 | 18.19 | 30 | 2
186 | D7-35 | 10# | 65.9 | 0 | 0 | 0 | 0 | 0 | 0 | 15.54 | 7.03 | 1.99 | 0.06 | 0 | 23.04 | 0.53 | 16.255 | 35 | 3
187 | D7-35 | 18# | 65.9 | 0 | 0 | 0 | 0 | 0 | 0 | 15.54 | 7.03 | 1.99 | 0.06 | 0 | 23.04 | 0.53 | 17.74 | 37 | 2
188 | C7-1 | 14# | 66 | 5.84 | 0 | 0 | 0 | 0 | 0 | 5.78 | 0 | 2.07 | 0.06 | 0 | 13.66 | 0.5 | 16.255 | 72 | 3
189 | C7-2 | 14# | 66 | 6.58 | 0 | 0 | 0 | 0 | 0 | 10.13 | 0 | 2.13 | 0.06 | 0 | 18.15 | 0.5 | 17.74 | 42 | 2
190 | C7-3 | 14# | 66 | 0 | 5.96 | 0 | 0 | 0 | 0 | 4.95 | 0 | 2.08 | 0.06 | 0 | 10.99 | 0.53 | 15.395 | 16 | 3
191 | C7-4 | 14# | 66 | 0 | 6.98 | 0 | 0 | 0 | 0 | 9.62 | 0 | 2.06 | 0.06 | 0 | 16.04 | 0.54 | 19.6 | 48 | 4
192 | C7-5 | 14# | 66 | 0 | 0 | 12.69 | 0 | 0 | 0 | 7.44 | 0 | 2 | 0.06 | 0 | 6.52 | 0.53 | 17.87 | 125 | 4+
193 | C7-6 | 14# | 66 | 0 | 0 | 13.82 | 0 | 0 | 0 | 10.94 | 0 | 1.98 | 0.06 | 0 | 10.31 | 0.54 | 18.29 | 172 | 4+
194 | C7-7 | 14# | 66 | 0 | 0 | 0 | 7.67 | 0 | 0 | 5.29 | 0 | 2.01 | 0.06 | 0 | 9.5 | 0.51 | 16.73 | 12 | 4
195 | C7-8 | 14# | 66 | 0 | 0 | 0 | 8.37 | 0 | 0 | 10.15 | 0 | 2.04 | 0.06 | 0 | 15.49 | 0.52 | 18.735 | 15 | 4

## 换算明细
复配ID | 来源配方 | 复配取样量(g) | 来源配方总质量(g) | 源IR190 | 源RF401 | 源RF160 | 源IR809 55% | 源RF516 | 源RF950 | 源RF956 | 源RH601 | 源住友55754G | 源1510蜡25%工作液 | 源AZ088 | 源外加正丁醇 | 源补加混合液 | 源10%酸工作液 | 贡献IR190 | 贡献RF401 | 贡献RF160 | 贡献IR809 55% | 贡献RF516 | 贡献RF950 | 贡献RF956 | 贡献RH601 | 贡献住友55754G | 贡献1510蜡25%工作液 | 贡献AZ088 | 贡献外加正丁醇 | 贡献补加混合液 | 贡献10%酸工作液 | 缩放系数(至IR190=66g)
C4-1 | D4-1 | 37.07 | 115.98 | 65.97 | 1.42 | 6.46 | 0.65 | 7 | 8.98 | 0 | 1.26 | 1.98 | 3.09 | 0.06 | 11.84 | 5.16 | 2.11 | 21.0856 | 0.4538662 | 2.064772 | 0.2077556 | 2.237369 | 2.870224 | 0 | 0.4027263 | 0.6328557 | 0.9876384 | 0.01917744 | 3.784349 | 1.64926 | 0.6744068 | 1.546083
C4-1 | D4-2 | 40.18 | 122.83 | 66.04 | 0 | 14.09 | 0.32 | 0 | 1.3 | 8.86 | 3.38 | 0 | 3.64 | 0.06 | 4.85 | 17.6 | 2.69 | 21.60292 | 0 | 4.609104 | 0.104678 | 0 | 0.4252544 | 2.898272 | 1.105661 | 0 | 1.190712 | 0.01962713 | 1.586526 | 5.757291 | 0.8799495 | 1.546083
C4-2 | D4-2 | 44.91 | 122.83 | 66.04 | 0 | 14.09 | 0.32 | 0 | 1.3 | 8.86 | 3.38 | 0 | 3.64 | 0.06 | 4.85 | 17.6 | 2.69 | 24.14603 | 0 | 5.151689 | 0.1170007 | 0 | 0.4753155 | 3.239458 | 1.23582 | 0 | 1.330883 | 0.02193764 | 1.773292 | 6.43504 | 0.9835374 | 1.463932
C4-2 | D4-3 | 34.05 | 107.64 | 66.19 | 0 | 5.2 | 0 | 7.9 | 7.81 | 3.12 | 0 | 0 | 1.51 | 0.06 | 8.8 | 6.53 | 0.52 | 20.93803 | 0 | 1.644928 | 0 | 2.499025 | 2.470555 | 0.9869565 | 0 | 0 | 0.4776616 | 0.01897993 | 2.783724 | 2.065649 | 0.1644928 | 1.463932
C4-3 | D4-3 | 45.88 | 107.64 | 66.19 | 0 | 5.2 | 0 | 7.9 | 7.81 | 3.12 | 0 | 0 | 1.51 | 0.06 | 8.8 | 6.53 | 0.52 | 28.21253 | 0 | 2.216425 | 0 | 3.367261 | 3.3289 | 1.329855 | 0 | 0 | 0.6436158 | 0.02557414 | 3.750873 | 2.783318 | 0.2216425 | 1.320941
C4-3 | D4-4 | 40.8 | 123.44 | 65.81 | 3.59 | 0 | 0.13 | 7.98 | 7.9 | 6.36 | 4.31 | 1.55 | 2.95 | 0.06 | 12.39 | 9.6 | 0.81 | 21.75185 | 1.186585 | 0 | 0.04296824 | 2.637589 | 2.611147 | 2.102139 | 1.424563 | 0.5123137 | 0.9750486 | 0.0198315 | 4.095204 | 3.17304 | 0.2677252 | 1.320941
C4-4 | D4-4 | 57 | 123.44 | 65.81 | 3.59 | 0 | 0.13 | 7.98 | 7.9 | 6.36 | 4.31 | 1.55 | 2.95 | 0.06 | 12.39 | 9.6 | 0.81 | 30.38861 | 1.657728 | 0 | 0.06002916 | 3.684867 | 3.647926 | 2.936811 | 1.990198 | 0.7157323 | 1.3622 | 0.02770577 | 5.721241 | 4.432923 | 0.3740279 | 1.270498
C4-4 | D4-5 | 36.56 | 112.26 | 66.2 | 3.26 | 9.83 | 0 | 1.92 | 7.36 | 0 | 0.87 | 1.37 | 2.88 | 0.06 | 5.3 | 13.21 | 0 | 21.55952 | 1.061692 | 3.201361 | 0 | 0.6252913 | 2.39695 | 0 | 0.2833351 | 0.4461714 | 0.9379369 | 0.01954035 | 1.726064 | 4.302134 | 0 | 1.270498
C4-5 | D4-5 | 44.13 | 112.26 | 66.2 | 3.26 | 9.83 | 0 | 1.92 | 7.36 | 0 | 0.87 | 1.37 | 2.88 | 0.06 | 5.3 | 13.21 | 0 | 26.02357 | 1.281523 | 3.864225 | 0 | 0.7547622 | 2.893255 | 0 | 0.3420016 | 0.5385542 | 1.132143 | 0.02358632 | 2.083458 | 5.192921 | 0 | 1.2402
C4-5 | D4-6 | 43.14 | 104.75 | 66.03 | 2.59 | 0 | 0.41 | 5.11 | 4.12 | 7.36 | 0 | 1.9 | 1.05 | 0.06 | 11.35 | 4.03 | 0.74 | 27.19364 | 1.06666 | 0 | 0.1688535 | 2.104491 | 1.696771 | 3.031126 | 0 | 0.7824916 | 0.4324296 | 0.02471026 | 4.674358 | 1.659706 | 0.3047599 | 1.2402
C4-6 | D4-6 | 44.7 | 104.75 | 66.03 | 2.59 | 0 | 0.41 | 5.11 | 4.12 | 7.36 | 0 | 1.9 | 1.05 | 0.06 | 11.35 | 4.03 | 0.74 | 28.177 | 1.105232 | 0 | 0.1749594 | 2.180592 | 1.758129 | 3.140735 | 0 | 0.8107876 | 0.4480668 | 0.02560382 | 4.843389 | 1.719723 | 0.3157804 | 1.251712
C4-6 | D4-7 | 44.7 | 120.24 | 66.04 | 0.87 | 11.52 | 0 | 7.77 | 3.76 | 0 | 2.88 | 1.77 | 3 | 0.06 | 11.36 | 9.2 | 2.01 | 24.5508 | 0.3234281 | 4.282635 | 0 | 2.888548 | 1.397804 | 0 | 1.070659 | 0.658009 | 1.115269 | 0.02230539 | 4.223154 | 3.42016 | 0.7472305 | 1.251712
C4-7 | D4-7 | 45.21 | 120.24 | 66.04 | 0.87 | 11.52 | 0 | 7.77 | 3.76 | 0 | 2.88 | 1.77 | 3 | 0.06 | 11.36 | 9.2 | 2.01 | 24.83091 | 0.3271183 | 4.331497 | 0 | 2.921504 | 1.413752 | 0 | 1.082874 | 0.6655165 | 1.127994 | 0.02255988 | 4.271337 | 3.459182 | 0.755756 | 1.331578
C4-7 | D4-8 | 41.41 | 110.53 | 66.02 | 0.53 | 14.35 | 0 | 0 | 0.9 | 6.27 | 0 | 0 | 1.59 | 0.06 | 12.47 | 5.59 | 2.75 | 24.73435 | 0.1985642 | 5.376219 | 0 | 0 | 0.3371845 | 2.349052 | 0 | 0 | 0.5956926 | 0.02247896 | 4.671878 | 2.09429 | 1.030286 | 1.331578
C4-8 | D4-8 | 43.48 | 110.53 | 66.02 | 0.53 | 14.35 | 0 | 0 | 0.9 | 6.27 | 0 | 0 | 1.59 | 0.06 | 12.47 | 5.59 | 2.75 | 25.97077 | 0.20849 | 5.644965 | 0 | 0 | 0.3540396 | 2.466476 | 0 | 0 | 0.62547 | 0.02360264 | 4.905416 | 2.198979 | 1.081788 | 1.550442
C4-8 | D4-1 | 29.18 | 115.98 | 65.97 | 1.42 | 6.46 | 0.65 | 7 | 8.98 | 0 | 1.26 | 1.98 | 3.09 | 0.06 | 11.84 | 5.16 | 2.11 | 16.59773 | 0.357265 | 1.625304 | 0.1635368 | 1.761166 | 2.259324 | 0 | 0.3170098 | 0.4981583 | 0.7774289 | 0.01509571 | 2.978886 | 1.298231 | 0.5308657 | 1.550442
C5-1 | D5-1 | 10.47 | 117.22 | 66.07 | 1.8 | 13.52 | 0.67 | 6.16 | 0 | 0 | 2.21 | 0.82 | 3.51 | 0.06 | 3.8 | 16.41 | 2.19 | 5.901321 | 0.1607746 | 1.207596 | 0.05984388 | 0.5502064 | 0 | 0 | 0.1973955 | 0.07324177 | 0.3135105 | 0.005359154 | 0.3394131 | 1.465729 | 0.1956091 | 4.695927
C5-1 | D5-3 | 12.18 | 98.43 | 65.89 | 2.77 | 11.7 | 0.43 | 0 | 0 | 0 | 0.89 | 0 | 2.13 | 0.06 | 3.47 | 9.91 | 1.18 | 8.153411 | 0.3427674 | 1.44779 | 0.05320939 | 0 | 0 | 0 | 0.1101311 | 0 | 0.2635721 | 0.007424566 | 0.4293874 | 1.226291 | 0.1460165 | 4.695927
C5-2 | D5-3 | 14.32 | 98.43 | 65.89 | 2.77 | 11.7 | 0.43 | 0 | 0 | 0 | 0.89 | 0 | 2.13 | 0.06 | 3.47 | 9.91 | 1.18 | 9.585947 | 0.402991 | 1.702164 | 0.06255816 | 0 | 0 | 0 | 0.1294808 | 0 | 0.3098811 | 0.008729046 | 0.5048298 | 1.441747 | 0.1716712 | 3.406693
C5-2 | D5-4 | 13.58 | 91.6 | 66.02 | 2.86 | 0 | 0.43 | 0 | 0 | 6.46 | 1.85 | 1.94 | 1.02 | 0.06 | 3.78 | 5.76 | 1.42 | 9.787681 | 0.4240044 | 0 | 0.06374891 | 0 | 0 | 0.9577162 | 0.2742686 | 0.2876114 | 0.1512183 | 0.008895197 | 0.5603974 | 0.8539389 | 0.2105197 | 3.406693
C5-3 | D5-1 | 15.44 | 117.22 | 66.07 | 1.8 | 13.52 | 0.67 | 6.16 | 0 | 0 | 2.21 | 0.82 | 3.51 | 0.06 | 3.8 | 16.41 | 2.19 | 8.702617 | 0.2370926 | 1.780829 | 0.08825115 | 0.8113837 | 0 | 0 | 0.2910971 | 0.1080089 | 0.4623307 | 0.007903088 | 0.5005289 | 2.161495 | 0.2884627 | 3.377613
C5-3 | D5-3 | 9.73 | 98.43 | 65.89 | 2.77 | 11.7 | 0.43 | 0 | 0 | 0 | 0.89 | 0 | 2.13 | 0.06 | 3.47 | 9.91 | 1.18 | 6.513357 | 0.27382 | 1.156568 | 0.04250635 | 0 | 0 | 0 | 0.08797826 | 0 | 0.2105547 | 0.005931119 | 0.3430164 | 0.9796231 | 0.1166453 | 3.377613
C5-3 | D5-4 | 6 | 91.6 | 66.02 | 2.86 | 0 | 0.43 | 0 | 0 | 6.46 | 1.85 | 1.94 | 1.02 | 0.06 | 3.78 | 5.76 | 1.42 | 4.324454 | 0.1873362 | 0 | 0.02816594 | 0 | 0 | 0.4231441 | 0.121179 | 0.1270742 | 0.06681223 | 0.003930131 | 0.2475983 | 0.3772926 | 0.0930131 | 3.377613
C5-4 | D5-4 | 13.13 | 91.6 | 66.02 | 2.86 | 0 | 0.43 | 0 | 0 | 6.46 | 1.85 | 1.94 | 1.02 | 0.06 | 3.78 | 5.76 | 1.42 | 9.463347 | 0.4099541 | 0 | 0.06163646 | 0 | 0 | 0.9259803 | 0.2651801 | 0.2780808 | 0.1462074 | 0.008600437 | 0.5418275 | 0.8256419 | 0.2035437 | 3.548901
C5-4 | D5-5 | 13.1 | 94.5 | 65.89 | 2.08 | 0.14 | 0.25 | 6.45 | 6.57 | 0 | 0.69 | 0.37 | 2.82 | 0.06 | 5.33 | 2.72 | 1.13 | 9.133958 | 0.2883386 | 0.01940741 | 0.03465608 | 0.894127 | 0.9107619 | 0 | 0.09565079 | 0.05129101 | 0.3909206 | 0.00831746 | 0.7388677 | 0.3770582 | 0.1566455 | 3.548901
C5-5 | D5-5 | 8.91 | 94.5 | 65.89 | 2.08 | 0.14 | 0.25 | 6.45 | 6.57 | 0 | 0.69 | 0.37 | 2.82 | 0.06 | 5.33 | 2.72 | 1.13 | 6.212486 | 0.1961143 | 0.0132 | 0.02357143 | 0.6081429 | 0.6194571 | 0 | 0.06505714 | 0.03488571 | 0.2658857 | 0.005657143 | 0.5025429 | 0.2564571 | 0.1065429 | 4.337377
C5-5 | D5-6 | 14.21 | 103.97 | 65.88 | 2.33 | 0 | 0.1 | 6.59 | 7.08 | 4.73 | 0.1 | 0.65 | 2.87 | 0.06 | 2.94 | 8.41 | 2.23 | 9.004086 | 0.3184505 | 0 | 0.0136674 | 0.9006819 | 0.9676522 | 0.6464682 | 0.0136674 | 0.08883813 | 0.3922545 | 0.008200442 | 0.4018217 | 1.149429 | 0.3047831 | 4.337377
C5-6 | D5-6 | 14.33 | 103.97 | 65.88 | 2.33 | 0 | 0.1 | 6.59 | 7.08 | 4.73 | 0.1 | 0.65 | 2.87 | 0.06 | 2.94 | 8.41 | 2.23 | 9.080123 | 0.3211398 | 0 | 0.01378282 | 0.908288 | 0.9758238 | 0.6519275 | 0.01378282 | 0.08958834 | 0.395567 | 0.008269693 | 0.405215 | 1.159135 | 0.3073569 | 3.587225
C5-6 | D5-7 | 14.5 | 102.59 | 65.93 | 0 | 3.7 | 0 | 7.43 | 7.6 | 2.29 | 0.12 | 0.61 | 0.87 | 0.06 | 7.61 | 5.37 | 1 | 9.318501 | 0 | 0.5229555 | 0 | 1.050151 | 1.074179 | 0.323667 | 0.01696072 | 0.08621698 | 0.1229652 | 0.008480359 | 1.075592 | 0.7589921 | 0.1413393 | 3.587225
C5-7 | D5-7 | 14.43 | 102.59 | 65.93 | 0 | 3.7 | 0 | 7.43 | 7.6 | 2.29 | 0.12 | 0.61 | 0.87 | 0.06 | 7.61 | 5.37 | 1 | 9.273515 | 0 | 0.5204308 | 0 | 1.045081 | 1.068993 | 0.3221045 | 0.01687884 | 0.08580076 | 0.1223716 | 0.008439419 | 1.0704 | 0.755328 | 0.140657 | 3.548545
C5-7 | D5-8 | 14.84 | 105.09 | 66.04 | 0 | 2.26 | 0.68 | 7.29 | 7.61 | 3.93 | 0.36 | 0.96 | 1.94 | 0.06 | 9.82 | 3.06 | 1.08 | 9.32566 | 0 | 0.3191398 | 0.09602436 | 1.029438 | 1.074626 | 0.5549643 | 0.05083643 | 0.1355638 | 0.2739519 | 0.008472738 | 1.386705 | 0.4321096 | 0.1525093 | 3.548545
C5-8 | D5-8 | 14.34 | 105.09 | 66.04 | 0 | 2.26 | 0.68 | 7.29 | 7.61 | 3.93 | 0.36 | 0.96 | 1.94 | 0.06 | 9.82 | 3.06 | 1.08 | 9.011453 | 0 | 0.3083871 | 0.09278904 | 0.9947531 | 1.038418 | 0.5362661 | 0.04912361 | 0.1309963 | 0.2647217 | 0.008187268 | 1.339983 | 0.4175507 | 0.1473708 | 3.841987
C5-8 | D5-1 | 14.49 | 117.22 | 66.07 | 1.8 | 13.52 | 0.67 | 6.16 | 0 | 0 | 2.21 | 0.82 | 3.51 | 0.06 | 3.8 | 16.41 | 2.19 | 8.167158 | 0.2225047 | 1.671257 | 0.08282119 | 0.7614605 | 0 | 0 | 0.2731863 | 0.1013632 | 0.4338841 | 0.007416823 | 0.4697321 | 2.028501 | 0.270714 | 3.841987
C5-9 | D5-5 | 14.12 | 94.5 | 65.89 | 2.08 | 0.14 | 0.25 | 6.45 | 6.57 | 0 | 0.69 | 0.37 | 2.82 | 0.06 | 5.33 | 2.72 | 1.13 | 9.845151 | 0.3107894 | 0.02091852 | 0.0373545 | 0.963746 | 0.9816762 | 0 | 0.1030984 | 0.05528466 | 0.4213587 | 0.008965079 | 0.7963979 | 0.4064169 | 0.1688423 | 3.934768
C5-9 | D5-3 | 10.35 | 98.43 | 65.89 | 2.77 | 11.7 | 0.43 | 0 | 0 | 0 | 0.89 | 0 | 2.13 | 0.06 | 3.47 | 9.91 | 1.18 | 6.928391 | 0.2912679 | 1.230265 | 0.04521487 | 0 | 0 | 0 | 0.09358427 | 0 | 0.2239714 | 0.006309052 | 0.3648735 | 1.042045 | 0.124078 | 3.934768
C5-10 | D5-6 | 10.32 | 103.97 | 65.88 | 2.33 | 0 | 0.1 | 6.59 | 7.08 | 4.73 | 0.1 | 0.65 | 2.87 | 0.06 | 2.94 | 8.41 | 2.23 | 6.539209 | 0.2312744 | 0 | 0.00992594 | 0.6541195 | 0.7027566 | 0.469497 | 0.00992594 | 0.06451861 | 0.2848745 | 0.005955564 | 0.2918226 | 0.8347716 | 0.2213485 | 5.987901
C5-10 | D5-4 | 6.22 | 91.6 | 66.02 | 2.86 | 0 | 0.43 | 0 | 0 | 6.46 | 1.85 | 1.94 | 1.02 | 0.06 | 3.78 | 5.76 | 1.42 | 4.483017 | 0.1942052 | 0 | 0.02919869 | 0 | 0 | 0.4386594 | 0.1256223 | 0.1317336 | 0.06926201 | 0.004074236 | 0.2566769 | 0.3911266 | 0.09642358 | 5.987901
C5-11 | D5-1 | 9.59 | 117.22 | 66.07 | 1.8 | 13.52 | 0.67 | 6.16 | 0 | 0 | 2.21 | 0.82 | 3.51 | 0.06 | 3.8 | 16.41 | 2.19 | 5.405317 | 0.1472616 | 1.106098 | 0.05481402 | 0.5039618 | 0 | 0 | 0.1808045 | 0.06708582 | 0.28716 | 0.004908719 | 0.3108855 | 1.342535 | 0.1791682 | 6.487239
C5-11 | D5-7 | 7.42 | 102.59 | 65.93 | 0 | 3.7 | 0 | 7.43 | 7.6 | 2.29 | 0.12 | 0.61 | 0.87 | 0.06 | 7.61 | 5.37 | 1 | 4.768502 | 0 | 0.2676089 | 0 | 0.5373877 | 0.5496832 | 0.1656282 | 0.008679208 | 0.04411931 | 0.06292426 | 0.004339604 | 0.5504065 | 0.3883946 | 0.07232674 | 6.487239
C5-12 | D5-4 | 8.72 | 91.6 | 66.02 | 2.86 | 0 | 0.43 | 0 | 0 | 6.46 | 1.85 | 1.94 | 1.02 | 0.06 | 3.78 | 5.76 | 1.42 | 6.284873 | 0.272262 | 0 | 0.0409345 | 0 | 0 | 0.6149694 | 0.1761135 | 0.1846812 | 0.09710044 | 0.00571179 | 0.3598428 | 0.5483319 | 0.135179 | 6.363733
C5-12 | D5-1 | 7.25 | 117.22 | 66.07 | 1.8 | 13.52 | 0.67 | 6.16 | 0 | 0 | 2.21 | 0.82 | 3.51 | 0.06 | 3.8 | 16.41 | 2.19 | 4.086397 | 0.1113291 | 0.8362054 | 0.04143917 | 0.380993 | 0 | 0 | 0.1366874 | 0.0507166 | 0.2170918 | 0.003710971 | 0.2350282 | 1.014951 | 0.1354504 | 6.363733
C5-13 | D5-6 | 13.55 | 103.97 | 65.88 | 2.33 | 0 | 0.1 | 6.59 | 7.08 | 4.73 | 0.1 | 0.65 | 2.87 | 0.06 | 2.94 | 8.41 | 2.23 | 8.585881 | 0.3036597 | 0 | 0.01303261 | 0.8588487 | 0.9227085 | 0.6164422 | 0.01303261 | 0.08471194 | 0.3740358 | 0.007819563 | 0.3831586 | 1.096042 | 0.2906271 | 4.332273
C5-13 | D5-8 | 10.58 | 105.09 | 66.04 | 0 | 2.26 | 0.68 | 7.29 | 7.61 | 3.93 | 0.36 | 0.96 | 1.94 | 0.06 | 9.82 | 3.06 | 1.08 | 6.648617 | 0 | 0.2275269 | 0.06845942 | 0.7339252 | 0.7661414 | 0.3956552 | 0.03624322 | 0.09664859 | 0.1953107 | 0.006040537 | 0.9886345 | 0.3080674 | 0.1087297 | 4.332273
C5-14 | D5-8 | 14.35 | 105.09 | 66.04 | 0 | 2.26 | 0.68 | 7.29 | 7.61 | 3.93 | 0.36 | 0.96 | 1.94 | 0.06 | 9.82 | 3.06 | 1.08 | 9.017737 | 0 | 0.3086022 | 0.09285374 | 0.9954468 | 1.039143 | 0.53664 | 0.04915786 | 0.1310876 | 0.2649063 | 0.008192977 | 1.340917 | 0.4178418 | 0.1474736 | 4.220435
C5-14 | D5-3 | 9.89 | 98.43 | 65.89 | 2.77 | 11.7 | 0.43 | 0 | 0 | 0 | 0.89 | 0 | 2.13 | 0.06 | 3.47 | 9.91 | 1.18 | 6.620462 | 0.2783227 | 1.175587 | 0.04320532 | 0 | 0 | 0 | 0.08942497 | 0 | 0.2140171 | 0.00602865 | 0.3486569 | 0.995732 | 0.1185634 | 4.220435
C5-15 | D5-6 | 11.07 | 103.97 | 65.88 | 2.33 | 0 | 0.1 | 6.59 | 7.08 | 4.73 | 0.1 | 0.65 | 2.87 | 0.06 | 2.94 | 8.41 | 2.23 | 7.014443 | 0.2480821 | 0 | 0.0106473 | 0.7016572 | 0.753829 | 0.5036174 | 0.0106473 | 0.06920746 | 0.3055776 | 0.006388381 | 0.3130307 | 0.8954381 | 0.2374348 | 5.21704
C5-15 | D5-1 | 10 | 117.22 | 66.07 | 1.8 | 13.52 | 0.67 | 6.16 | 0 | 0 | 2.21 | 0.82 | 3.51 | 0.06 | 3.8 | 16.41 | 2.19 | 5.63641 | 0.1535574 | 1.153387 | 0.05715748 | 0.5255076 | 0 | 0 | 0.1885344 | 0.06995393 | 0.299437 | 0.00511858 | 0.3241768 | 1.399932 | 0.1868282 | 5.21704
C5-16 | D5-8 | 7.52 | 105.09 | 66.04 | 0 | 2.26 | 0.68 | 7.29 | 7.61 | 3.93 | 0.36 | 0.96 | 1.94 | 0.06 | 9.82 | 3.06 | 1.08 | 4.725671 | 0 | 0.1617204 | 0.04865924 | 0.5216557 | 0.5445542 | 0.2812218 | 0.02576078 | 0.0686954 | 0.138822 | 0.004293463 | 0.7026967 | 0.2189666 | 0.07728233 | 4.385601
C5-16 | D5-7 | 11.17 | 102.59 | 65.93 | 0 | 3.7 | 0 | 7.43 | 7.6 | 2.29 | 0.12 | 0.61 | 0.87 | 0.06 | 7.61 | 5.37 | 1 | 7.178459 | 0 | 0.402856 | 0 | 0.8089785 | 0.8274881 | 0.2493352 | 0.0130656 | 0.0664168 | 0.09472561 | 0.0065328 | 0.8285769 | 0.5846856 | 0.10888 | 4.385601
C5-16 | D5-1 | 5.58 | 117.22 | 66.07 | 1.8 | 13.52 | 0.67 | 6.16 | 0 | 0 | 2.21 | 0.82 | 3.51 | 0.06 | 3.8 | 16.41 | 2.19 | 3.145117 | 0.08568504 | 0.6435898 | 0.03189387 | 0.2932332 | 0 | 0 | 0.1052022 | 0.03903429 | 0.1670858 | 0.002856168 | 0.1808906 | 0.7811619 | 0.1042501 | 4.385601
C6-1 | D6-1 | 35.15 | 97.63 | 66 | 3.17 | 6.18 | 0.68 | 5.77 | 0 | 0 | 0.54 | 0 | 1.82 | 0.06 | 5.65 | 7.12 | 0.64 | 23.76216 | 1.141304 | 2.225003 | 0.2448223 | 2.077389 | 0 | 0 | 0.1944177 | 0 | 0.6552597 | 0.02160197 | 2.034185 | 2.563433 | 0.230421 | 1.744884
C6-1 | D6-2 | 24.89 | 116.78 | 65.98 | 2.31 | 13.16 | 0.7 | 5.57 | 0 | 0 | 3.64 | 0 | 1.21 | 0.06 | 2.52 | 21.63 | 0 | 14.0627 | 0.4923437 | 2.804867 | 0.1491951 | 1.187166 | 0 | 0 | 0.7758144 | 0 | 0.2578943 | 0.01278815 | 0.5371022 | 4.610128 | 0 | 1.744884
C6-2 | D6-2 | 29.41 | 116.78 | 65.98 | 2.31 | 13.16 | 0.7 | 5.57 | 0 | 0 | 3.64 | 0 | 1.21 | 0.06 | 2.52 | 21.63 | 0 | 16.61647 | 0.5817529 | 3.314228 | 0.1762887 | 1.402755 | 0 | 0 | 0.9167015 | 0 | 0.3047277 | 0.01511046 | 0.6346395 | 5.447322 | 0 | 2.002846
C6-2 | D6-3 | 27.62 | 111.72 | 66.08 | 0 | 8.52 | 0.44 | 0 | 7.99 | 7.9 | 0 | 0 | 1.98 | 0.06 | 11.52 | 4.55 | 2.68 | 16.33664 | 0 | 2.106359 | 0.1087791 | 0 | 1.975329 | 1.953079 | 0 | 0 | 0.4895059 | 0.01483351 | 2.848034 | 1.124875 | 0.6625636 | 2.002846
C6-3 | D6-3 | 32.57 | 111.72 | 66.08 | 0 | 8.52 | 0.44 | 0 | 7.99 | 7.9 | 0 | 0 | 1.98 | 0.06 | 11.52 | 4.55 | 2.68 | 19.26446 | 0 | 2.483856 | 0.1282743 | 0 | 2.329344 | 2.303106 | 0 | 0 | 0.5772342 | 0.01749194 | 3.358453 | 1.326472 | 0.7813068 | 1.838577
C6-3 | D6-4 | 26.68 | 106.06 | 66.12 | 0.61 | 8.56 | 0.7 | 7.97 | 0 | 0 | 2.76 | 0 | 1.36 | 0.06 | 12.69 | 2.56 | 2.67 | 16.63286 | 0.153449 | 2.153317 | 0.176089 | 2.004899 | 0 | 0 | 0.6942938 | 0 | 0.3421158 | 0.01509334 | 3.192242 | 0.6439827 | 0.6716538 | 1.838577
C6-4 | D6-4 | 28.99 | 106.06 | 66.12 | 0.61 | 8.56 | 0.7 | 7.97 | 0 | 0 | 2.76 | 0 | 1.36 | 0.06 | 12.69 | 2.56 | 2.67 | 18.07297 | 0.1667349 | 2.339755 | 0.1913351 | 2.178487 | 0 | 0 | 0.7544069 | 0 | 0.3717368 | 0.01640015 | 3.468632 | 0.6997398 | 0.7298067 | 1.830879
C6-4 | D6-5 | 27.63 | 101.48 | 66.02 | 0.61 | 14.62 | 0 | 1.76 | 0 | 0.43 | 0 | 0 | 2.47 | 0.06 | 10.43 | 5.08 | 0 | 17.97529 | 0.1660849 | 3.980593 | 0 | 0.4791959 | 0 | 0.1170763 | 0 | 0 | 0.6725079 | 0.01633622 | 2.83978 | 1.383134 | 0 | 1.830879
C6-5 | D6-5 | 32.2 | 101.48 | 66.02 | 0.61 | 14.62 | 0 | 1.76 | 0 | 0.43 | 0 | 0 | 2.47 | 0.06 | 10.43 | 5.08 | 0 | 20.9484 | 0.1935554 | 4.638983 | 0 | 0.5584549 | 0 | 0.1364407 | 0 | 0 | 0.7837406 | 0.01903823 | 3.30948 | 1.611904 | 0 | 1.802952
C6-5 | D6-6 | 27.38 | 115.67 | 66.15 | 3.05 | 13.39 | 0.45 | 0 | 5.67 | 0 | 0 | 1.5 | 1 | 0.06 | 4.75 | 16.9 | 2.75 | 15.65823 | 0.721959 | 3.169518 | 0.1065185 | 0 | 1.342134 | 0 | 0 | 0.3550618 | 0.2367079 | 0.01420247 | 1.124362 | 4.000363 | 0.6509467 | 1.802952
C6-6 | D6-6 | 26.81 | 115.67 | 66.15 | 3.05 | 13.39 | 0.45 | 0 | 5.67 | 0 | 0 | 1.5 | 1 | 0.06 | 4.75 | 16.9 | 2.75 | 15.33225 | 0.7069292 | 3.103535 | 0.104301 | 0 | 1.314193 | 0 | 0 | 0.3476701 | 0.2317801 | 0.0139068 | 1.100955 | 3.917083 | 0.6373952 | 2.347581
C6-6 | D6-7 | 21.16 | 109.51 | 66.15 | 0 | 13.17 | 0.2 | 0 | 3.98 | 5.42 | 0 | 0 | 2.04 | 0.06 | 0.45 | 18.04 | 0 | 12.78179 | 0 | 2.544765 | 0.03864487 | 0 | 0.769033 | 1.047276 | 0 | 0 | 0.3941777 | 0.01159346 | 0.08695096 | 3.485768 | 0 | 2.347581
C6-7 | D6-7 | 24.28 | 109.51 | 66.15 | 0 | 13.17 | 0.2 | 0 | 3.98 | 5.42 | 0 | 0 | 2.04 | 0.06 | 0.45 | 18.04 | 0 | 14.66644 | 0 | 2.919985 | 0.04434298 | 0 | 0.8824253 | 1.201695 | 0 | 0 | 0.4522984 | 0.01330289 | 0.09977171 | 3.999737 | 0 | 1.962892
C6-7 | D6-8 | 26.41 | 91.96 | 66.01 | 0.92 | 6.89 | 0.27 | 0 | 0 | 0 | 5.24 | 0 | 0.92 | 0.06 | 6.32 | 5.33 | 0 | 18.95742 | 0.2642149 | 1.97874 | 0.07754132 | 0 | 0 | 0 | 1.504876 | 0 | 0.2642149 | 0.0172314 | 1.815041 | 1.530723 | 0 | 1.962892
C6-8 | D6-8 | 24.72 | 91.96 | 66.01 | 0.92 | 6.89 | 0.27 | 0 | 0 | 0 | 5.24 | 0 | 0.92 | 0.06 | 6.32 | 5.33 | 0 | 17.74431 | 0.2473075 | 1.852118 | 0.07257938 | 0 | 0 | 0 | 1.408578 | 0 | 0.2473075 | 0.01612875 | 1.698895 | 1.432771 | 0 | 2.26898
C6-8 | D6-1 | 16.78 | 97.63 | 66 | 3.17 | 6.18 | 0.68 | 5.77 | 0 | 0 | 0.54 | 0 | 1.82 | 0.06 | 5.65 | 7.12 | 0.64 | 11.34364 | 0.5448387 | 1.062178 | 0.1168739 | 0.9917095 | 0 | 0 | 0.09281164 | 0 | 0.3128096 | 0.0103124 | 0.9710847 | 1.223739 | 0.109999 | 2.26898

## 测试原始数据
匹配键 | 样本ID | 线棒号 | T弯平均(mm) | MEK擦拭(次) | 水煮（等级） | 来源文件
D1-1¦14# | D1-1 | 14# | 17.415 | 9 | 4 | D1测试数据.xlsx
D1-2¦14# | D1-2 | 14# | 19.22 | 161 | 2 | D1测试数据.xlsx
D1-3¦14# | D1-3 | 14# | 15.69 | 10 | 4 | D1测试数据.xlsx
D1-4¦14# | D1-4 | 14# | 18.05 | 98 | 3 | D1测试数据.xlsx
D1-5¦14# | D1-5 | 14# | 20.8 | 300+ | 3 | D1测试数据.xlsx
D1-6¦14# | D1-6 | 14# | 14.365 | 5 | 4 | D1测试数据.xlsx
D1-7¦14# | D1-7 | 14# | 16.535 | 32 | 4 | D1测试数据.xlsx
D1-8¦14# | D1-8 | 14# | 15.225 | 4 | 4 | D1测试数据.xlsx
D1-9¦14# | D1-9 | 14# | 22.32 | 172 | 2 | D1测试数据.xlsx
D1-10¦14# | D1-10 | 14# | 16.09 | 95 | 4 | D1测试数据.xlsx
D1-11¦14# | D1-11 | 14# | 17.145 | 33 | 2 | D1测试数据.xlsx
D1-12¦14# | D1-12 | 14# | 14.46 | 11 | 4 | D1测试数据.xlsx
D1-13¦14# | D1-13 | 14# | 15.5 | 20 | 4 | D1测试数据.xlsx
D1-14¦14# | D1-14 | 14# | 18.25 | 87 | 2 | D1测试数据.xlsx
D1-15¦14# | D1-15 | 14# | 15.5 | 80 | 3 | D1测试数据.xlsx
D1-16¦14# | D1-16 | 14# | 14.45 | 32 | 1 | D1测试数据.xlsx
D1-17¦14# | D1-17 | 14# | 21.705 | 160 | 3 | D1测试数据.xlsx
D1-18¦14# | D1-18 | 14# | 17.665 | 49 | 2 | D1测试数据.xlsx
D1-19¦14# | D1-19 | 14# | 19.735 | 92 | 4 | D1测试数据.xlsx
D1-20¦14# | D1-20 | 14# | 18.835 | 103 | 2 | D1测试数据.xlsx
D1-21¦14# | D1-21 | 14# | 16.155 | 82 | 2 | D1测试数据.xlsx
D1-22¦14# | D1-22 | 14# | 18.92 | 75 | 4 | D1测试数据.xlsx
D1-23¦14# | D1-23 | 14# | 19.015 | 142 | 3 | D1测试数据.xlsx
D1-24¦14# | D1-24 | 14# | 19.78 | 127 | 3 | D1测试数据.xlsx
D1-24¦10# | D1-24 | 10# | 20.7275 | 110 | 2 | D1测试数据.xlsx
D1-24¦18# | D1-24 | 18# | 16.72 | 125 | 4 | D1测试数据.xlsx
D2-1¦14# | D2-1 | 14# | 19.32 | 68 | —— | D2测试数据.xlsx
D2-2¦14# | D2-2 | 14# | 18.95 | 76 | —— | D2测试数据.xlsx
D2-3¦14# | D2-3 | 14# | 20.57 | 60 | —— | D2测试数据.xlsx
D2-4¦14# | D2-4 | 14# | 14.695 | 9 | —— | D2测试数据.xlsx
D2-5¦14# | D2-5 | 14# | 14.215 | 40 | —— | D2测试数据.xlsx
D2-6¦14# | D2-6 | 14# | 20.335 | 112 | —— | D2测试数据.xlsx
D2-7¦14# | D2-7 | 14# | 12.485 | 79 | —— | D2测试数据.xlsx
D2-8¦14# | D2-8 | 14# | 20.9 | 131 | —— | D2测试数据.xlsx
D2-9¦14# | D2-9 | 14# | 15.53 | 5 | —— | D2测试数据.xlsx
D2-10¦14# | D2-10 | 14# | 14.995 | 60 | —— | D2测试数据.xlsx
D2-11¦14# | D2-11 | 14# | 17.04 | 65 | —— | D2测试数据.xlsx
D2-12¦14# | D2-12 | 14# | 17.89 | 50 | —— | D2测试数据.xlsx
D2-13¦14# | D2-13 | 14# | 16.31 | 45 | —— | D2测试数据.xlsx
D2-14¦14# | D2-14 | 14# | 16.98 | 80 | —— | D2测试数据.xlsx
D2-15¦14# | D2-15 | 14# | 19.41 | 76 | —— | D2测试数据.xlsx
D2-16¦14# | D2-16 | 14# | 18.62 | 60 | —— | D2测试数据.xlsx
D2-17¦14# | D2-17 | 14# | 18.81 | 120 | —— | D2测试数据.xlsx
D2-18¦14# | D2-18 | 14# | 15.825 | 45 | —— | D2测试数据.xlsx
D2-19¦14# | D2-19 | 14# | 19.77 | 67 | —— | D2测试数据.xlsx
D2-20¦14# | D2-20 | 14# | 16.595 | 40 | —— | D2测试数据.xlsx
D2-21¦14# | D2-21 | 14# | 20.49 | 85 | —— | D2测试数据.xlsx
D2-22¦14# | D2-22 | 14# | 20.255 | 183 | —— | D2测试数据.xlsx
D2-23¦14# | D2-23 | 14# | 16.445 | 16 | —— | D2测试数据.xlsx
D2-24¦14# | D2-24 | 14# | 17.59 | 78 | —— | D2测试数据.xlsx
D2-24¦10# | D2-24 | 10# | 18.45333 | 60 | —— | D2测试数据.xlsx
D2-24¦18# | D2-24 | 18# | 14.74333 | 63 | —— | D2测试数据.xlsx
D3-1¦14# | D3-1 | 14# | 15.67 | 8 | —— | D3测试数据.xlsx
D3-2¦14# | D3-2 | 14# | 13.9 | 152 | —— | D3测试数据.xlsx
D3-3¦14# | D3-3 | 14# | 19.65 | 97 | —— | D3测试数据.xlsx
D3-4¦14# | D3-4 | 14# | 18.025 | 25 | —— | D3测试数据.xlsx
D3-5¦14# | D3-5 | 14# | 15.815 | 10 | —— | D3测试数据.xlsx
D3-6¦14# | D3-6 | 14# | 19.88 | 114 | —— | D3测试数据.xlsx
D3-7¦14# | D3-7 | 14# | 15.055 | 12 | —— | D3测试数据.xlsx
D3-8¦14# | D3-8 | 14# | 14.8 | 70 | —— | D3测试数据.xlsx
D3-9¦14# | D3-9 | 14# | 18.05 | 67 | —— | D3测试数据.xlsx
D3-10¦14# | D3-10 | 14# | 21.4 | 177 | —— | D3测试数据.xlsx
D3-11¦14# | D3-11 | 14# | 17.55 | 123 | —— | D3测试数据.xlsx
D3-12¦14# | D3-12 | 14# | 25.775 | 300 | —— | D3测试数据.xlsx
D3-13¦14# | D3-13 | 14# | 19.04 | 92 | —— | D3测试数据.xlsx
D3-14¦14# | D3-14 | 14# | 22.27 | 300 | —— | D3测试数据.xlsx
D3-15¦14# | D3-15 | 14# | 22.75 | 300 | —— | D3测试数据.xlsx
D3-16¦14# | D3-16 | 14# | 22.695 | 300 | —— | D3测试数据.xlsx
D3-17¦14# | D3-17 | 14# | 20.895 | 135 | —— | D3测试数据.xlsx
D3-18¦14# | D3-18 | 14# | 23.615 | 300 | —— | D3测试数据.xlsx
D3-19¦14# | D3-19 | 14# | 17.29 | 62 | —— | D3测试数据.xlsx
D3-20¦14# | D3-20 | 14# | 21.01 | 300 | —— | D3测试数据.xlsx
D3-21¦14# | D3-21 | 14# | 20.145 | 129 | —— | D3测试数据.xlsx
D3-22¦14# | D3-22 | 14# | 20.085 | 15 | —— | D3测试数据.xlsx
D3-23¦14# | D3-23 | 14# | 19.645 | 300 | —— | D3测试数据.xlsx
D3-24¦14# | D3-24 | 14# | 18.84 | 34 | —— | D3测试数据.xlsx
D3-24¦10# | D3-24 | 10# | 19.56 | 67 | —— | D3测试数据.xlsx
D3-24¦18# | D3-24 | 18# | 17.27 | 26 | —— | D3测试数据.xlsx
D4-1¦14# | D4-1 | 14# | 21.765 | 300 | —— | D4测试数据.xlsx
D4-2¦14# | D4-2 | 14# | 17.08 | 115 | —— | D4测试数据.xlsx
D4-3¦14# | D4-3 | 14# | 17.75 | 89 | —— | D4测试数据.xlsx
D4-4¦14# | D4-4 | 14# | 20.45 | 131 | —— | D4测试数据.xlsx
D4-5¦14# | D4-5 | 14# | 17.16 | 86 | —— | D4测试数据.xlsx
D4-6¦14# | D4-6 | 14# | 18.02 | 300 | —— | D4测试数据.xlsx
D4-7¦14# | D4-7 | 14# | 20.575 | 200 | —— | D4测试数据.xlsx
D4-8¦14# | D4-8 | 14# | 19.925 | 300 | —— | D4测试数据.xlsx
D4-9¦14# | D4-9 | 14# | 21.385 | 300 | —— | D4测试数据.xlsx
D4-10¦14# | D4-10 | 14# | 23.19 | 300 | —— | D4测试数据.xlsx
D4-11¦14# | D4-11 | 14# | 16.76 | 135 | —— | D4测试数据.xlsx
D4-12¦14# | D4-12 | 14# | 21.64 | 300 | —— | D4测试数据.xlsx
D4-13¦14# | D4-13 | 14# | 17.695 | 150 | —— | D4测试数据.xlsx
D4-14¦14# | D4-14 | 14# | 19.155 | 300 | —— | D4测试数据.xlsx
D4-15¦14# | D4-15 | 14# | 17.42 | 81 | —— | D4测试数据.xlsx
D4-16¦14# | D4-16 | 14# | 18.045 | 48 | —— | D4测试数据.xlsx
C4-1¦14# | C4-1 | 14# | 18.61 | 128 | —— | D4测试数据.xlsx
C4-2¦14# | C4-2 | 14# | 17.96 | 92 | —— | D4测试数据.xlsx
C4-3¦14# | C4-3 | 14# | 20.015 | 98 | —— | D4测试数据.xlsx
C4-4¦14# | C4-4 | 14# | 19.8 | 107 | —— | D4测试数据.xlsx
C4-5¦14# | C4-5 | 14# | 18.675 | 200 | —— | D4测试数据.xlsx
C4-6¦14# | C4-6 | 14# | 20.645 | 300 | —— | D4测试数据.xlsx
C4-7¦14# | C4-7 | 14# | 19.27 | 300 | —— | D4测试数据.xlsx
C4-8¦14# | C4-8 | 14# | 20.28 | 300 | —— | D4测试数据.xlsx
C4-8¦10# | C4-8 | 10# | 22.53667 | 300 | —— | D4测试数据.xlsx
C4-8¦18# | C4-8 | 18# | 22.48333 | 300 | —— | D4测试数据.xlsx
D5-1¦14# | D5-1 | 14# | 17.62 | 90 | —— | D5测试数据.xlsx
D5-2¦14# | D5-2 | 14# | 16.58 | 101 | —— | D5测试数据.xlsx
D5-3¦14# | D5-3 | 14# | 16.705 | 55 | —— | D5测试数据.xlsx
D5-4¦14# | D5-4 | 14# | 17.64 | 35 | —— | D5测试数据.xlsx
D5-5¦14# | D5-5 | 14# | 19.17 | 175 | —— | D5测试数据.xlsx
D5-6¦14# | D5-6 | 14# | 18.87 | 300 | —— | D5测试数据.xlsx
D5-7¦14# | D5-7 | 14# | 19.02 | 175 | —— | D5测试数据.xlsx
D5-8¦14# | D5-8 | 14# | 17.63 | 45 | —— | D5测试数据.xlsx
C5-1¦14# | C5-1 | 14# | 17.545 | 78 | —— | D5测试数据.xlsx
C5-2¦14# | C5-2 | 14# | 17.925 | 94 | —— | D5测试数据.xlsx
C5-3¦14# | C5-3 | 14# | 18 | 150 | —— | D5测试数据.xlsx
C5-4¦14# | C5-4 | 14# | 17.725 | 64 | —— | D5测试数据.xlsx
C5-5¦14# | C5-5 | 14# | 21.595 | 57 | —— | D5测试数据.xlsx
C5-6¦14# | C5-6 | 14# | 18.455 | 62 | —— | D5测试数据.xlsx
C5-7¦14# | C5-7 | 14# | 18.525 | 35 | —— | D5测试数据.xlsx
C5-8¦14# | C5-8 | 14# | 17.21 | 65 | —— | D5测试数据.xlsx
C5-9¦14# | C5-9 | 14# | 17.175 | 45 | —— | D5测试数据.xlsx
C5-10¦14# | C5-10 | 14# | 19.01 | 60 | —— | D5测试数据.xlsx
C5-11¦14# | C5-11 | 14# | 16.665 | 47 | —— | D5测试数据.xlsx
C5-12¦14# | C5-12 | 14# | 18.525 | 55 | —— | D5测试数据.xlsx
C5-13¦14# | C5-13 | 14# | 17.705 | 127 | —— | D5测试数据.xlsx
C5-14¦14# | C5-14 | 14# | 16.225 | 135 | —— | D5测试数据.xlsx
C5-15¦14# | C5-15 | 14# | 17.06 | 153 | —— | D5测试数据.xlsx
C5-16¦14# | C5-16 | 14# | 16.865 | 90 | —— | D5测试数据.xlsx
C5-16¦10# | C5-16 | 10# | 17.5925 | 50 | —— | D5测试数据.xlsx
C5-16¦18# | C5-16 | 18# | 17.76 | 60 | —— | D5测试数据.xlsx